## Sheet1
Elastic modulus（GPa） | Toughness(Mpa·m1/2)
| Sphere |  | Random |  | Laminated |  | Network |  | Cluster |  | Mcro/nano
68.74409 | 25.03989 | 66.61906 | 26.76466 | 69.33507 | 25.34282 | 70.80385 | 26.62646 | 84.41108 | 18.39484 | 76.61171 | 26.27184
69.51324 | 24.9334 | 68.26293 | 25.39893 | 69.33507 | 25.34282 | 70.99653 | 25.96863 | 87.42715 | 15.86356 | 70.73367 | 27.28731
70.2386 | 24.75124 | 69.98728 | 24.47072 | 70.9841 | 25.1458 | 70.58739 | 25.96212 | 88.16886 | 15.01412 | 70.19164 | 28.93806
72.21071 | 24.64474 | 71.13224 | 24.60193 | 71.4178 | 24.31942 | 71.19083 | 25.73998 | 89.61123 | 14.33166 | 85.05975 | 20.9265
71.07121 | 24.53825 | 72.35473 | 24.5282 | 72.19759 | 23.40084 | 73.67244 | 25.14763 | 89.95362 | 14.22209 | 79.56503 | 21.57824
71.13167 | 24.43176 | 72.7683 | 23.94674 | 73.64302 | 23.34179 | 74.57479 | 23.62134 | 89.95362 | 14.02209 | 79.65737 | 20.59398
72.59759 | 24.32526 | 73.02433 | 23.87577 | 74.9567 | 22.31134 | 73.3271 | 23.14851 | 92.21772 | 14.47878 | 79.65737 | 20.59398
71.428 | 24.21877 | 73.4339 | 24.0451 | 76.95475 | 21.56759 | 75.24014 | 21.0081 | 93.95536 | 14.13146 | 91.94132 | 16.47734
71.59677 | 24.11227 | 73.82497 | 22.74098 | 77.93084 | 21.75372 | 76.53363 | 22.26015 | 94.10893 | 14.10845 | 90.48481 | 16.88471
73.60735 | 24.00578 | 74.04037 | 22.53146 | 78.18062 | 21.74682 | 75.71909 | 19.2581 | 95.18104 | 13.79094 | 85.40389 | 20.79648
76.30104 | 23.89929 | 74.4761 | 21.51172 | 80.53657 | 21.25419 | 78.43918 | 18.54282 | 95.3374 | 14.99109 | 71.20973 | 29.56654
76.4482 | 23.79279 | 74.81486 | 20.74884 | 81.54897 | 21.18999 | 80.94247 | 20.14392 | 95.81843 | 15.04006 | 71.18918 | 29.5603
76.9178 | 23.6863 | 75.45785 | 20.72044 | 82.26426 | 20.56091 | 80.87012 | 21.00392 | 95.48376 | 14.77398 | 85.34299 | 20.7819
76.43104 | 23.57981 | 75.90562 | 20.86673 | 82.85434 | 20.02422 | 82.6555 | 21.8325 | 95.96211 | 14.30188 | 71.92082 | 29.79447
78.51776 | 23.47331 | 77.27039 | 20.24854 | 85.61933 | 19.62573 | 83.72729 | 19.4033 | 96.0157 | 13.31666 | 70.34785 | 27.83054
78.95617 | 23.36682 | 79.95836 | 19.96011 | 85.85511 | 19.22748 | 83.7432 | 16.58657 | 96.57114 | 14.14549 | 70.87461 | 27.76434
80.72088 | 23.26032 | 79.97936 | 19.76831 | 86.08855 | 19.11182 | 84.34221 | 19.78317 | 97.99313 | 12.84578 | 76.82996 | 22.11548
81.26468 | 23.15383 | 80.0832 | 19.23145 | 88.11265 | 18.34538 | 83.81943 | 17.24261 | 99.74004 | 14.22348 | 89.21059 | 16.98768
81.69359 | 23.04734 | 81.54459 | 18.92194 | 88.51203 | 18.28639 | 83.90118 | 18.88489 | 91.65035 | 14.86165 | 85.90485 | 16.99811
83.5855 | 22.94084 | 81.46083 | 18.28601 | 90.03948 | 17.51819 | 84.68976 | 15.44312 | 91.58556 | 14.75289
69.63625 | 22.83435 | 81.96743 | 18.57563 | 90.77253 | 17.34055 | 86.49944 | 16.45993 | 92.40114 | 14.5684 | 72.4532 | 24.78192
73.02047 | 22.72785 | 82.19039 | 18.08391 | 91.11749 | 17.62535 | 89.39635 | 14.67066 | 92.97603 | 14.51419 | 75.90711 | 22.49373
70.75935 | 22.62136 | 84.06209 | 17.82624 | 93.3488 | 17.34281 | 70.40646 | 25.17476 | 93.66996 | 14.33434 | 82.46558 | 16.99697
72.25176 | 22.51487 | 84.60498 | 18.51288 | 93.31189 | 17.57026 | 71.9155 | 24.8652 | 94.21242 | 14.3214 | 82.0302 | 20.27578
73.32835 | 22.40837 | 68.23652 | 24.91841 | 93.693 | 17.20075 | 71.25528 | 23.71241 | 94.36623 | 14.20722 | 81.71911 | 18.88791
73.93747 | 22.30188 | 69.33763 | 23.8095 | 94.67021 | 17.02741 | 71.70391 | 23.9118 | 95.31489 | 14.1046 | 86.83004 | 17.43946
75.93332 | 22.19538 | 67.11467 | 23.634 | 69.34391 | 23.78764 | 73.93305 | 23.68052 | 96.89886 | 14.05217 | 79.38662 | 16.49561
76.68423 | 22.08889 | 71.16506 | 23.97842 | 71.417 | 23.04402 | 74.73209 | 22.58816 |  |  | 90.49139 | 16.14992
77.4854 | 21.9824 | 72.26409 | 22.48675 | 74.93354 | 22.82705 | 74.72115 | 22.94112 | 90.97103 | 14.62615 | 90.467 | 17.38106
76.85512 | 21.8759 | 73.17441 | 23.1437 | 75.8567 | 22.84486 | 76.71945 | 23.17547 | 92.55716 | 14.53177 | 97.11114 | 15.75079
81.11468 | 21.76941 | 73.17588 | 21.60782 | 77.99096 | 21.57208 | 76.98509 | 21.35311 | 93.48835 | 14.38207 | 88.32911 | 17.85194
81.40482 | 21.66291 | 73.15849 | 21.43515 | 81.57735 | 21.19579 | 80.18018 | 20.33639 | 94.15072 | 13.92465 | 79.80422 | 24.14167
80.08715 | 21.55642 | 73.92867 | 21.17051 | 83.32186 | 19.99869 | 79.32375 | 20.64495 | 94.77697 | 13.82229 | 76.34762 | 21.30827
82.73966 | 21.44993 | 74.70823 | 21.51478 | 84.74384 | 18.97587 | 81.02629 | 20.40801 | 95.54384 | 13.7077 | 94.72555 | 16.41354
79.53705 | 21.34343 | 76.85772 | 20.41237 | 88.42963 | 19.2167 | 81.85188 | 18.44759 | 98.64816 | 13.47144 | 97.38176 | 13.9312
82.00532 | 21.23694 | 74.75193 | 20.93575 | 92.13606 | 18.18787 | 77.28098 | 19.35637 |  |  | 79.65102 | 18.94538
82.2759 | 21.13045 | 77.26709 | 20.14319 | 93.44747 | 17.93934 | 81.29809 | 17.35791
85.57895 | 21.02395 | 76.76211 | 19.55437 | 98.44558 | 17.07003 | 82.53454 | 17.80417 | 87.88357 | 14.95627 | 75.64453 | 23.74606
84.34567 | 20.91746 | 77.57447 | 19.12964 | 99.13202 | 16.57773 | 83.43327 | 16.37396 | 89.26589 | 14.90875 | 76.85648 | 16.92193
67.93578 | 20.81096 | 78.67967 | 19.00247 | 75.11745 | 23.91121 | 83.09262 | 16.63225 | 88.94188 | 14.86018
68.34933 | 20.70447 | 80.06393 | 18.88697 | 75.56242 | 22.272 | 80.53269 | 16.1888 |  |  | 81.84345 | 19.73709
68.89831 | 20.59798 | 80.17361 | 18.78187 | 76.9159 | 21.79742 | 86.80193 | 17.51898 |  |  | 90.18945 | 15.98507
70.29312 | 20.49148 | 81.53219 | 18.34889 | 83.35373 | 20.63526 | 84.73961 | 16.68489
71.02898 | 20.38499 | 81.38234 | 18.55187 | 86.80325 | 19.83571 | 91.43686 | 16.80964 |  |  | 89.58306 | 13.62895
72.1882 | 20.27849 | 82.03353 | 18.75989 | 90.96263 | 18.5095 | 70.6433 | 22.60793 |  |  | 100 | 13.41242
72.75708 | 20.172 | 84.70126 | 17.9385 | 92.40062 | 18.32082 | 71.83188 | 21.52307
72.81092 | 20.06551 | 83.54334 | 16.98615 | 94.34013 | 18.06046 | 72.1484 | 21.13029 | 97.26325 | 13.01371
73.81928 | 19.95901 | 66.11249 | 23.44831 | 98.17818 | 17.29675 | 72.2648 | 21.75387 |  |  | 87.40473 | 16.30058
74.99731 | 19.85252 | 70.20446 | 22.72071 |  |  | 73.07953 | 20.5631
75.02399 | 19.74602 | 70.47016 | 22.03833 | 77.56097 | 23.30872 | 73.97771 | 21.60723 | 92.16185 | 14.37874 | 85.34068 | 16.83001
76.12378 | 19.63953 | 71.19074 | 21.04896 | 79.2737 | 21.9051 | 73.60131 | 20.00985 | 92.89673 | 13.97212 | 77.38185 | 20.28029
76.68697 | 19.53304 | 74.81782 | 20.64538 | 76.18901 | 21.32422 | 75.77151 | 18.04011 | 93.20118 | 13.75753
78.95067 | 19.42654 | 75.05105 | 20.75028 | 80.41805 | 21.00036 | 80.1344 | 17.76302 | 93.69665 | 13.70929 | 86.59067 | 16.94304
79.36461 | 19.32005 | 74.40566 | 20.01966 | 81.89928 | 19.50746 | 78.02673 | 16.98422 | 94.38116 | 13.60917 | 81.93243 | 19.53322
80.08124 | 19.21355 | 75.43253 | 19.09722 | 84.44123 | 18.73691 | 80.44498 | 18.34011 | 96.05436 | 13.57762
80.42237 | 19.10706 | 79.27525 | 19.46984 | 87.88064 | 18.4881 | 82.3776 | 17.78647 | 97.52397 | 13.50854 | 79.09449 | 23.24464
81.03268 | 17.11352 | 78.86106 | 18.14497 | 93.07568 | 17.66286 | 84.14541 | 18.03203 | 97.492 | 13.11124 | 84.87219 | 19.47953
82.24096 | 17.0049 | 82.81441 | 17.18293 | 97.26688 | 17.02369 | 89.59028 | 15.19683 | 100.07675 | 12.36712 | 83.92226 | 19.82285
82.79809 | 16.56916 | 83.32498 | 16.04849 |  |  | 70.2594 | 22.8265 | 91.0748 | 15.33333 | 86.1255 | 16.71422
83.33646 | 16.65698 | 82.74958 | 15.65079 | 74.69134 | 23.03325 | 73.33526 | 21.48146 | 91.75763 | 14.79122 | 92.36053 | 15.25302
85.22744 | 16.72537 | 69.90875 | 22.17897 | 77.39956 | 22.04287 | 74.43295 | 20.83002 | 92.20481 | 14.65649 | 99.98447 | 15.65814
69.97404 | 26.46805 | 70.43545 | 22.0211 | 79.41437 | 21.20089 | 81.0929 | 19.40969 | 92.84569 | 14.63549 | 91.67627 | 15.10994
70.53399 | 25.91004 | 73.33233 | 20.97026 | 81.43293 | 20.10215 | 77.83194 | 19.24608 | 93.44709 | 14.12761
71.2148 | 24.78752 | 74.87191 | 21.31024 | 81.74929 | 20.68577 | 86.50549 | 19.01224 | 93.77938 | 13.43364 | 95.05261 | 16.45102
71.30461 | 24.44431 | 75.68185 | 20.1324 | 82.07267 | 19.93714 | 83.42859 | 18.20816 | 94.69071 | 13.63315
71.59345 | 22.78167 | 76.27904 | 19.80601 |  |  | 92.585 | 18.25195 | 94.99144 | 13.72838 | 93.32577 | 18.95622
71.90585 | 21.81131 | 77.57956 | 19.47086 | 83.10846 | 17.94298 | 85.98338 | 15.77698 | 95.59861 | 13.55204 | 96.7656 | 15.81856
73.76414 | 21.46275 | 78.68967 | 19.4786 |  |  | 73.13214 | 20.33353 |  |  | 82.87401 | 19.55534
74.39517 | 20.65992 | 79.60989 | 18.95022 |  |  | 74.26001 | 21.12499 | 99.48124 | 12.48341
74.9712 | 20.30662 | 81.26205 | 18.68009 | 76.05641 | 21.31044 | 74.45446 | 18.80761
75.79778 | 20.28314 | 82.46842 | 18.2334 | 80.12535 | 20.01507 | 73.16505 | 18.95613
76.68796 | 20.23419 | 83.61457 | 16.21523 | 85.21495 | 18.84506 | 75.81813 | 20.73191
77.66247 | 20.1134 | 71.35819 | 20.69688 | 85.68733 | 19.32259 | 77.37695 | 18.08145
78.71092 | 19.54861 | 73.26401 | 20.40238 | 86.99748 | 18.8342 | 79.56616 | 19.08997
78.9951 | 19.16055 | 75.34953 | 19.54081 | 89.89479 | 18.54137 | 80.27651 | 18.30795
78.75047 | 19.02485 | 74.31855 | 19.17608 | 91.79882 | 17.41872 | 82.01101 | 18.83363
79.22335 | 18.21812 | 76.93401 | 18.50942 | 92.87138 | 16.42596 | 78.52424 | 16.72071
79.62537 | 17.61467 | 79.30111 | 18.17465 | 93.96963 | 15.39575 | 86.44742 | 14.87362
79.69439 | 17.40435 | 83.39149 | 17.46276 | 99.83293 | 16.23232 | 84.484 | 16.2138
79.76449 | 17.6339 | 83.06954 | 16.86405 | 85.36931 | 20.04516 | 89.41758 | 15.41492
80.05261 | 17.31116 | 85.13471 | 17.36176 | 93.8843 | 18.06598 | 73.64015 | 21.63404
81.96607 | 17.10021 | 85.54585 | 16.91445 | 100.36991 | 17.5481 | 74.30921 | 21.56925
82.59932 | 16.859 | 84.06282 | 15.75667 | 96.94741 | 16.48653 | 75.99563 | 20.74524
71.37265 | 25.93148 | 73.31979 | 20.32855 | 91.33622 | 17.72569 | 76.99862 | 18.59072
72.25707 | 25.87233 | 74.3546 | 19.56953 | 94.13779 | 16.9083 | 79.32716 | 20.59208
73.07194 | 25.26307 | 75.26993 | 19.31693 | 99.02309 | 16.14536 | 81.47952 | 16.62668
73.28564 | 23.53624 | 78.78695 | 18.34425 | 83.34579 | 18.4137 | 83.68874 | 15.92878
73.67161 | 22.12966 | 79.96294 | 17.90819 | 86.45985 | 18.27735 | 82.95209 | 18.37921
74.64838 | 21.95 | 82.53526 | 17.24232 | 90.74681 | 17.48923 | 85.04836 | 15.71404
74.99586 | 20.78873 | 84.32768 | 16.08384 | 91.55432 | 16.66802 | 91.51783 | 17.32991
75.7246 | 20.24925 | 89.60805 | 15.73045 | 93.52057 | 16.01927 | 73.0402 | 20.23774
76.41637 | 19.84243 | 74.21736 | 20.19991 | 94.43565 | 15.85469 | 76.90846 | 19.10514
76.79589 | 19.8979 | 76.35401 | 19.00735 | 95.11705 | 15.15502 | 78.97182 | 18.91064
76.86851 | 18.27928 | 80.8474 | 18.60468 | 96.44954 | 15.54317 | 79.43194 | 18.45545
77.69172 | 17.81023 | 81.9392 | 18.28138 | 101.17885 | 14.78809 | 80.39782 | 18.58138
79.05819 | 17.81097 | 84.28176 | 18.00304 | 70.24016 | 29.60102 | 80.75199 | 16.57704
80.06263 | 16.54438 | 84.60529 | 17.95707 | 70.04262 | 28.95181 | 81.22798 | 16.80307
81.65946 | 16.85335 | 85.33963 | 17.75411 | 70.81729 | 28.57981 | 81.41179 | 17.00018
82.9361 | 16.23015 | 85.49914 | 17.32301 |  |  | 82.29709 | 16.85967
83.6453 | 15.37665 | 85.77192 | 17.25506 |  |  | 83.58804 | 15.41266
84.57248 | 15.9476 | 89.96117 | 15.44752 |  |  | 84.45874 | 15.41865
85.6315 | 15.82443 | 79.65009 | 17.62633 |  |  | 90.71174 | 15.21637
72.10777 | 22.09202 | 83.01245 | 17.57793 |  |  | 77.80835 | 17.9809
73.46038 | 21.5997 | 88.84478 | 16.44188 | 82.42938 | 23.28596 | 78.70318 | 17.61254
74.64681 | 21.94597 | 82.7017 | 17.61553 |  |  | 80.97183 | 17.17326
75.19577 | 21.08099 | 87.6989 | 15.99014 |  |  | 84.76049 | 17.09114
75.80279 | 21.02587 | 76.74569 | 17.53805 |  |  | 86.9942 | 16.41398
76.53239 | 20.90631 | 79.62268 | 16.7364 |  |  | 89.57385 | 15.90541
76.84426 | 20.50244 | 91.23529 | 16.562 | 70.10551 | 28.49867 | 89.00058 | 15.55139
77.4431 | 20.04107 | 92.29322 | 16.33906 | 71.30857 | 28.01233 | 68.12939 | 28.4137
78.0411 | 18.45426 | 92.77459 | 15.9877 | 72.07098 | 26.5666 | 69.89692 | 27.12839
78.51616 | 18.31903 | 93.57777 | 15.40757 | 72.86009 | 26.12574 | 71.4544 | 27.00854
79.88005 | 16.88786 | 93.30556 | 14.35556 | 73.93593 | 25.57559 | 71.36261 | 26.41258
80.56447 | 16.9848 |  |  | 75.45362 | 25.02997 | 69.94085 | 26.52815
81.02649 | 16.95995 | 68.29238 | 26.55648 | 77.14707 | 24.48382 | 72.9823 | 23.8464
82.75288 | 15.88547 | 69.35766 | 27.6119 | 78.86609 | 23.71296 | 70.75579 | 23.45417
83.4109 | 16.01041 | 71.55188 | 26.94916 |  |  | 72.93804 | 22.78271
84.51989 | 15.517 | 72.94589 | 26.85759 | 82.98619 | 22.70537 | 72.06346 | 22.91688
85.91998 | 16.49948 | 72.45995 | 25.60036 | 85.3174 | 21.89847 | 72.90152 | 22.10002
88.28446 | 16.62143 | 72.54958 | 25.16457 | 86.34722 | 21.42291
88.4777 | 16.91917 | 72.94873 | 24.25422 |  |  | 81.4995 | 19.02503
88.21621 | 15.96942 | 73.67499 | 23.68741 | 87.41095 | 20.88712 | 80.52902 | 18.74433
72.08956 | 26.8535 | 74.51059 | 23.60847 | 68.67989 | 28.3964 | 83.38969 | 18.1211
74.06716 | 19.874 | 75.88975 | 23.14058 | 68.83306 | 27.25832
73.73018 | 21.58715 | 75.95738 | 22.25717 | 71.40473 | 26.52372
74.46698 | 21.50405 | 76.50311 | 21.29591 | 72.79999 | 25.73263 | 68.20642 | 27.69369
74.54461 | 21.85461 | 77.67161 | 21.26108 | 73.5745 | 24.60951 | 69.79258 | 25.48165
75.86293 | 21.4845 | 79.68702 | 21.1892 | 74.46938 | 23.63236 | 71.30333 | 24.62548
75.91257 | 21.80297 | 81.53206 | 20.40079 | 75.38475 | 23.48635 | 72.64315 | 24.50253
76.30574 | 20.36851 | 83.09937 | 19.40579 | 76.58921 | 23.44609 | 72.11056 | 24.26293
76.95783 | 19.20827 | 68.61457 | 28.02938 | 77.64469 | 23.13698 | 72.143 | 24.06059
77.08336 | 19.01727 | 70.50541 | 26.59855 | 78.11979 | 23.97761
78.84049 | 16.8496 | 72.29641 | 26.55536 | 80.80158 | 23.08131
80.1334 | 17.84239 | 72.41235 | 25.70549 | 81.12207 | 21.99137
81.04633 | 17.23377 | 73.95405 | 25.55218 | 82.96275 | 21.34172
81.53968 | 17.86349 | 74.66049 | 24.52104 | 87.42566 | 21.27264 | 88.74606 | 16.48863
82.95177 | 17.22219 | 73.71206 | 24.13425 |  |  | 69.41824 | 28.40633
83.66898 | 18.189 | 74.49028 | 23.72882 |  |  | 70.02096 | 28.01803
83.76403 | 16.06604 | 75.60207 | 23.41287 | 90.45349 | 19.20802 | 70.85893 | 26.10459
83.85772 | 17.12499 | 75.6442 | 23.01387 |  |  | 70.57035 | 25.6661
84.84313 | 15.18092 | 76.1239 | 21.59188 |  |  | 72.21097 | 22.57681
85.74717 | 15.99443 | 76.51934 | 21.60876 | 94.71879 | 18.49763 | 74.64129 | 24.63716
86.90929 | 16.08536 | 76.49947 | 21.36273 |  |  | 76.06423 | 22.98534
73.66298 | 20.2531 | 77.55203 | 20.17031 | 66.86839 | 27.5538 | 78.45404 | 22.48687
74.08681 | 20.28669 | 79.4245 | 20.03872 | 71.47424 | 27.34475 | 78.00265 | 22.98001
75.91687 | 19.43781 | 79.18325 | 20.04597 | 72.01434 | 26.49521 | 77.67589 | 21.8196
76.03628 | 19.07976 |  |  | 72.6878 | 25.48989 | 79.05636 | 21.40774
76.9611 | 19.47086 |  |  | 74.43391 | 24.68358 | 77.66459 | 20.40385
77.97837 | 20.79186 |  |  | 74.73464 | 24.22043 | 79.40644 | 20.99917
78.14292 | 18.99096 | 81.81268 | 19.13417 | 77.10722 | 22.62863 | 83.77762 | 21.34267
78.26408 | 19.40876 |  |  | 77.60709 | 23.16907 | 82.80691 | 19.6403
81.38276 | 17.56517 | 85.02315 | 18.36658 | 78.61551 | 23.68501 | 84.18427 | 18.49762
82.89592 | 16.27006 | 69.76467 | 27.88392 | 80.73234 | 22.82601 | 80.7653 | 18.06323
83.724 | 17.57918 | 70.69509 | 26.65638 | 79.75991 | 21.90137 | 83.40426 | 18.00503
85.89568 | 15.9588 | 71.67406 | 27.18562 | 81.86276 | 21.61254 | 83.28622 | 17.49379
86.9082 | 15.81245 | 72.77623 | 25.63312 | 84.59882 | 21.43432 | 84.71184 | 15.75544
87.29301 | 14.87595 | 73.41344 | 25.78192 | 84.37616 | 21.64625 | 69.3998 | 26.48895
68.55656 | 26.44685 | 73.36469 | 24.62036 | 89.88523 | 19.3815 | 69.60694 | 26.08467
68.94888 | 26.51407 | 74.11504 | 24.29891 | 91.21776 | 18.74295 | 71.0428 | 25.24572
70.67061 | 26.20606 | 73.9599 | 23.22345 |  |  | 71.23124 | 25.67084
71.6243 | 25.42115 | 74.85411 | 23.38124 | 97.12262 | 16.50324 | 73.70964 | 26.38993
73.27928 | 24.34425 | 74.1637 | 22.01002 |  |  | 74.66686 | 22.98146
76.49082 | 24.92044 | 74.65018 | 21.95673 | 100.16203 | 15.82437 | 74.98938 | 22.70158
79.32976 | 23.22499 | 75.10793 | 22.17062 |  |  | 75.25768 | 21.37598
81.15232 | 23.3633 | 75.50561 | 21.95007 |  |  | 76.62524 | 21.47531
84.15711 | 21.02859 | 75.92383 | 22.09055 |  |  | 77.90087 | 21.61661
84.86787 | 21.62703 | 77.0489 | 21.48277 |  |  | 78.15523 | 21.76064
85.82421 | 21.28821 | 79.50144 | 20.96981 |  |  | 80.2018 | 21.37747
86.65385 | 20.81774 | 79.66904 | 19.93217 |  |  | 81.40164 | 19.77851
87.09784 | 20.4607 | 79.98949 | 19.90317 |  |  | 81.92476 | 18.73562
87.84835 | 20.65583 | 80.01344 | 19.57677 |  |  | 82.10899 | 19.60599
66.6486 | 28.03642 | 80.22684 | 19.63205 |  |  | 81.99834 | 18.48728
69.22586 | 28.74673 |  |  |  |  | 82.08378 | 19.85773
69.60176 | 27.51149 | 67.30205 | 28.92846 |  |  | 81.29378 | 19.3379
71.16744 | 25.47461 | 68.03599 | 26.9778 |  |  | 82.02118 | 17.68022
71.39896 | 26.07535 | 69.68866 | 27.43868 |  |  | 82.61005 | 18.94181
71.11921 | 25.04277 | 68.48257 | 27.50377 |  |  | 85.15498 | 17.59609
72.55439 | 23.83665 | 70.13146 | 26.19977 |  |  | 85.22 | 18.85187
72.67978 | 24.33116 | 70.77389 | 25.6677
72.73627 | 24.22765 | 72.06004 | 24.45315 |  |  | 83.32703 | 18.18693
72.80431 | 23.51146 | 73.5764 | 24.70837 |  |  | 84.06489 | 15.05627
72.64549 | 22.84902 | 74.05659 | 22.52189
73.72896 | 20.34961 | 74.16169 | 24.1634
74.04642 | 20.49975 | 75.35766 | 23.25526
75.99761 | 20.60158 | 74.27487 | 22.48871
77.38064 | 20.04478 | 74.35088 | 22.01702
81.61437 | 20.71319 | 75.91708 | 21.82569
82.9178 | 20.65282 | 76.95128 | 20.94945
88.75918 | 18.95853 | 75.35223 | 21.10409
89.51558 | 18.39516 | 76.55561 | 21.88681
65.15418 | 28.70251 | 77.46312 | 21.19848
67.22635 | 28.55134 | 78.36141 | 21.0044
68.05485 | 25.72042 | 78.71544 | 21.00439
68.72101 | 26.4854 | 80.5261 | 19.53909
69.90656 | 25.37101 | 79.8453 | 19.15438
71.38175 | 23.47804 | 80.96217 | 19.48932
72.09709 | 25.07315 | 83.99202 | 19.54862
72.38043 | 21.43455 | 85.28065 | 17.58578
72.47657 | 24.7679 | 86.15281 | 17.21478
73.5825 | 21.61453
73.76369 | 20.75925
74.13299 | 22.72973
74.70637 | 22.34356
75.24601 | 19.26586
75.66241 | 20.84517
77.18382 | 20.53842
77.67731 | 18.01521
78.32703 | 19.62258
78.67311 | 17.02615 | 17.02615
79.51655 | 19.57994 | 19.57994
79.80699 | 17.11296 | 17.11296
80.29866 | 19.21431 | 19.21431
81.56868 | 18.3751 | 18.3751
82.48888 | 16.10414 | 16.10414
83.33125 | 18.01928 | 18.01928
93.13151 | 17.29934 | 17.29934
94.65196 | 16.32253 | 16.32253
94.87909 | 15.96037 | 15.96037
95.64263 | 15.04878 | 15.04878
95.92317 | 15.49606 | 15.49606
96.3089 | 14.22386 | 14.22386
88.65252 | 15.891 | 15.891
90.63261 | 15.77197 | 15.77197
90.96994 | 15.67472 | 15.67472
91.15061 | 15.20599 | 15.20599
94.87088 | 14.80996 | 14.80996
95.84989 | 13.87499 | 13.87499
89.16051 | 15.05933 | 15.05933
89.61418 | 15.67057 | 15.67057
90.60803 | 17.06715 | 17.06715
91.47073 | 14.81397 | 14.81397
92.3024 | 14.71538 | 14.71538
88.51011 | 15.22919 | 15.22919
92.55191 | 15.10209 | 15.10209
92.7984 | 15.00364 | 15.00364
93.70884 | 14.49468 | 14.49468
94.30718 | 13.83003 | 13.83003
100.91073 | 14.0042 | 14.0042
91.33988 | 15.38693 | 15.38693
91.4096 | 15.52471 | 15.52471
92.9272 | 15.3599 | 15.3599
94.08856 | 14.56262 | 14.56262
98.27064 | 12.87995 | 12.87995
99.40533 | 12.77427 | 12.77427
89.44192 | 16.19236 | 16.19236
90.09226 | 16.2433 | 16.2433
90.56362 | 15.33743 | 15.33743
91.94825 | 14.96871 | 14.96871
92.22249 | 14.35991 | 14.35991
94.52136 | 14.31692 | 14.31692
66.61906 | 26.76466 | 26.76466