## Sheet1
Elastic modulus(GPa) | Tensile strength（MPa）
| Sphere |  | Random |  | Laminated |  | Network |  | Cluster |  | Mcro/nano
68.74409 | 308.30434 | 66.61906 | 302.60594 | 69.33507 | 307.98109 | 70.80385 | 305.885 | 84.41108 | 335.59449 | 76.61171 | 309.54138
69.51324 | 308.70162 | 68.26293 | 303.2066 | 69.33507 | 307.98109 | 70.99653 | 306.49146 | 87.42715 | 344.23181 | 70.73367 | 307.29025
70.2386 | 309.20775 | 69.98728 | 304.89409 | 70.9841 | 307.91692 | 70.58739 | 307.22913 | 88.16886 | 345.05151 | 70.19164 | 305.83939
72.21071 | 309.07821 | 71.13224 | 305.13721 | 71.4178 | 308.20475 | 71.19083 | 310.03148 | 89.61123 | 347.71803 | 85.05975 | 321.20178
71.07121 | 312.57635 | 72.35473 | 305.7171 | 72.19759 | 310.53506 | 73.67244 | 310.16357 | 89.95362 | 347.81914 | 79.56503 | 313.24331
71.13167 | 312.89884 | 72.7683 | 309.05336 | 73.64302 | 311.9064 | 74.57479 | 310.64755 | 89.95362 | 347.81914 | 79.65737 | 321.04875
72.59759 | 312.62991 | 73.02433 | 310.98097 | 74.9567 | 313.35473 | 73.3271 | 311.60174 | 92.21772 | 335.72469 | 79.65737 | 321.04875
71.428 | 313.94375 | 73.4339 | 308.87145 | 76.95475 | 314.00943 | 75.24014 | 313.20761 | 93.95536 | 338.04018 | 91.94132 | 325.86653
71.59677 | 314.91233 | 73.82497 | 310.89297 | 77.93084 | 317.35138 | 76.53363 | 314.67001 | 94.10893 | 338.99951 | 90.48481 | 336.32946
73.60735 | 317.27437 | 74.04037 | 313.26438 | 78.18062 | 317.60868 | 75.71909 | 317.884 | 95.18104 | 340.66227 | 85.40389 | 321.76611
76.30104 | 317.53622 | 74.4761 | 313.65346 | 80.53657 | 316.79899 | 78.43918 | 319.683 | 95.3374 | 345.14111 | 71.20973 | 306.22925
76.4482 | 316.58114 | 74.81486 | 314.374 | 81.54897 | 318.40989 | 80.94247 | 321.49757 | 95.81843 | 350.58304 | 71.18918 | 306.21375
76.9178 | 318.76061 | 75.45785 | 315.84148 | 82.26426 | 321.65625 | 80.87012 | 323.95444 | 95.48376 | 352.07223 | 85.34299 | 321.61188
76.43104 | 318.27341 | 75.90562 | 318.67195 | 82.85434 | 321.32767 | 82.6555 | 324.28148 | 95.96211 | 356.33912 | 71.92082 | 307.42392
78.51776 | 321.006 | 77.27039 | 317.73591 | 85.61933 | 321.62499 | 83.72729 | 325.88082 | 96.0157 | 356.79703 | 70.34785 | 307.29253
78.95617 | 323.05161 | 79.95836 | 318.83072 | 85.85511 | 325.7475 | 83.7432 | 327.23271 | 96.57114 | 357.2776 | 70.87461 | 307.27374
80.72088 | 323.29543 | 79.97936 | 320.95269 | 86.08855 | 326.57552 | 84.34221 | 327.63307 | 97.99313 | 357.47534 | 76.82996 | 312.61442
81.26468 | 326.76547 | 80.0832 | 323.75496 | 88.11265 | 328.89151 | 83.81943 | 328.17949 | 99.74004 | 358.90557 | 89.21059 | 335.51091
81.69359 | 327.94541 | 81.54459 | 325.42767 | 88.51203 | 328.15892 | 83.90118 | 330.70547 | 91.65035 | 344.88093 | 85.90485 | 328.8163
83.5855 | 332.72822 | 81.46083 | 328.22569 | 90.03948 | 330.20917 | 84.68976 | 337.32494 | 91.58556 | 345.44477
69.63625 | 309.7741 | 81.96743 | 327.49281 | 90.77253 | 331.41111 | 86.49944 | 339.18988 | 92.40114 | 345.81546 | 72.4532 | 310.62428
73.02047 | 312.21509 | 82.19039 | 330.72955 | 91.11749 | 333.09646 | 89.39635 | 340.91033 | 92.97603 | 347.04117 | 75.90711 | 313.28451
70.75935 | 313.54024 | 84.06209 | 332.66358 | 93.3488 | 337.13218 | 70.40646 | 307.73248 | 93.66996 | 347.18299 | 82.46558 | 326.80724
72.25176 | 313.65044 | 84.60498 | 333.90735 | 93.31189 | 338.13472 | 71.9155 | 308.10951 | 94.21242 | 347.32385 | 82.0302 | 320.34573
73.32835 | 315.44607 | 68.23652 | 301.44835 | 93.693 | 340.2226 | 71.25528 | 308.46193 | 94.36623 | 350.37057 | 81.71911 | 326.41373
73.93747 | 317.29896 | 69.33763 | 302.40966 | 94.67021 | 344.23648 | 71.70391 | 309.45592 | 95.31489 | 352.73891 | 86.83004 | 336.30852
75.93332 | 318.12166 | 67.11467 | 304.92127 | 69.34391 | 306.75443 | 73.93305 | 311.19625 | 96.89886 | 359.51361 | 79.38662 | 323.36656
76.68423 | 318.5336 | 71.16506 | 305.32843 | 71.417 | 308.52848 | 74.73209 | 311.96561 |  |  | 90.49139 | 333.39068
77.4854 | 319.51754 | 72.26409 | 306.8385 | 74.93354 | 312.95684 | 74.72115 | 312.36805 | 90.97103 | 343.86675 | 90.467 | 331.09844
76.85512 | 318.68181 | 73.17441 | 309.45246 | 75.8567 | 313.87663 | 76.71945 | 313.3743 | 92.55716 | 345.982 | 97.11114 | 342.21578
81.11468 | 318.73334 | 73.17588 | 310.49712 | 77.99096 | 317.26207 | 76.98509 | 316.07688 | 93.48835 | 346.46755 | 88.32911 | 338.19287
81.40482 | 322.5192 | 73.15849 | 311.30798 | 81.57735 | 318.69979 | 80.18018 | 317.95299 | 94.15072 | 348.6392 | 79.80422 | 316.72331
80.08715 | 322.32121 | 73.92867 | 312.50568 | 83.32186 | 319.50367 | 79.32375 | 318.51939 | 94.77697 | 349.06196 | 76.34762 | 318.96057
82.73966 | 323.94532 | 74.70823 | 313.30119 | 84.74384 | 325.44319 | 81.02629 | 320.946 | 95.54384 | 349.66291 | 94.72555 | 335.41533
79.53705 | 325.08294 | 76.85772 | 315.20415 | 88.42963 | 329.79676 | 81.85188 | 321.34218 | 98.64816 | 351.90269 | 97.38176 | 341.573
82.00532 | 329.48019 | 74.75193 | 315.57685 | 92.13606 | 331.92335 | 77.28098 | 321.78546 |  |  | 79.65102 | 327.22588
82.2759 | 326.96385 | 77.26709 | 316.8101 | 93.44747 | 334.72495 | 81.29809 | 322.84863
85.57895 | 330.11715 | 76.76211 | 318.76882 | 98.44558 | 338.97054 | 82.53454 | 326.9935 | 87.88357 | 350.46113 | 75.64453 | 312.42599
84.34567 | 328.61878 | 77.57447 | 319.05727 | 99.13202 | 343.18516 | 83.43327 | 327.26115 | 89.26589 | 356.0389 | 76.85648 | 336.40762
67.93578 | 307.52728 | 78.67967 | 320.35056 | 75.11745 | 311.241 | 83.09262 | 327.46136 | 88.94188 | 358.48835
68.34933 | 307.75021 | 80.06393 | 321.86469 | 75.56242 | 314.12458 | 80.53269 | 328.65444 |  |  | 81.84345 | 322.28105
68.89831 | 309.46749 | 80.17361 | 322.11068 | 76.9159 | 315.7935 | 86.80193 | 329.57711 |  |  | 90.18945 | 343.34721
70.29312 | 310.62255 | 81.53219 | 324.37882 | 83.35373 | 319.51251 | 84.73961 | 332.58417
71.02898 | 311.65007 | 81.38234 | 326.77296 | 86.80325 | 324.41975 | 91.43686 | 331.49747 |  |  | 89.58306 | 346.11395
72.1882 | 311.93601 | 82.03353 | 327.26952 | 90.96263 | 330.85094 | 70.6433 | 308.58547 |  |  | 100 | 361.27386
72.75708 | 312.92208 | 84.70126 | 328.29307 | 92.40062 | 334.59829 | 71.83188 | 309.34922
72.81092 | 313.00686 | 83.54334 | 330.85993 | 94.34013 | 337.4746 | 72.1484 | 310.37143 | 97.26325 | 393.52952
73.81928 | 314.35095 | 66.11249 | 302.97106 | 98.17818 | 342.7106 | 72.2648 | 312.65889 |  |  | 87.40473 | 328.17839
74.99731 | 314.47625 | 70.20446 | 305.17979 |  |  | 73.07953 | 315.37864
75.02399 | 315.22772 | 70.47016 | 306.13327 | 77.56097 | 313.27469 | 73.97771 | 316.07747 | 92.16185 | 360.61967 | 85.34068 | 334.75701
76.12378 | 316.60681 | 71.19074 | 308.75387 | 79.2737 | 317.90874 | 73.60131 | 317.3275 | 92.89673 | 363.28304 | 77.38185 | 324.97199
76.68697 | 317.59731 | 74.81782 | 311.06423 | 76.18901 | 318.37742 | 75.77151 | 318.26146 | 93.20118 | 365.8844
78.95067 | 318.87248 | 75.05105 | 312.50165 | 80.41805 | 319.16005 | 80.1344 | 324.34983 | 93.69665 | 368.51802 | 86.59067 | 329.70411
79.36461 | 319.84611 | 74.40566 | 315.93899 | 81.89928 | 322.20277 | 78.02673 | 323.77041 | 94.38116 | 370.10353 | 81.93243 | 326.32939
80.08124 | 320.20367 | 75.43253 | 317.60217 | 84.44123 | 325.42912 | 80.44498 | 321.10454 | 96.05436 | 378.30305
80.42237 | 321.64789 | 79.27525 | 318.48743 | 87.88064 | 329.17412 | 82.3776 | 336.17784 | 97.52397 | 381.42504 | 79.09449 | 320.55101
81.03268 | 323.49565 | 78.86106 | 321.29722 | 93.07568 | 334.39599 | 84.14541 | 330.26217 | 97.492 | 383.68493 | 84.87219 | 332.49893
82.24096 | 324.05438 | 82.81441 | 326.30786 | 97.26688 | 336.16137 | 89.59028 | 336.27086 | 100.07675 | 385.14552 | 83.92226 | 326.52114
82.79809 | 325.18794 | 83.32498 | 328.24466 |  |  | 70.2594 | 309.91813 | 91.0748 | 345.00296 | 86.1255 | 337.04944
83.33646 | 326.47225 | 82.74958 | 331.34071 | 74.69134 | 310.66175 | 73.33526 | 314.80679 | 91.75763 | 349.20533 | 92.36053 | 338.82137
85.22744 | 327.00521 | 69.90875 | 307.63689 | 77.39956 | 312.71494 | 74.43295 | 316.17524 | 92.20481 | 351.55264 | 99.98447 | 345.23489
69.97404 | 306.49858 | 70.43545 | 307.56168 | 79.41437 | 314.8103 | 81.0929 | 319.06932 | 92.84569 | 352.44673 | 91.67627 | 338.57356
70.53399 | 309.45287 | 73.33233 | 308.21137 | 81.43293 | 317.51894 | 77.83194 | 322.91662 | 93.44709 | 356.33118
71.2148 | 309.59449 | 74.87191 | 309.02298 | 81.74929 | 320.26401 | 86.50549 | 325.89848 | 93.77938 | 356.83474 | 95.05261 | 348.78601
71.30461 | 310.27092 | 75.68185 | 313.64769 | 82.07267 | 323.37646 | 83.42859 | 329.85792 | 94.69071 | 365.82522
71.59345 | 311.38997 | 76.27904 | 315.32276 |  |  | 92.585 | 333.07901 | 94.99144 | 375.82923 | 93.32577 | 324.71161
71.90585 | 311.53294 | 77.57956 | 318.6213 | 83.10846 | 334.41812 | 85.98338 | 337.60431 | 95.59861 | 380.8647 | 96.7656 | 340.91996
73.76414 | 312.53026 | 78.68967 | 322.00947 |  |  | 73.13214 | 310.12396 |  |  | 82.87401 | 325.89527
74.39517 | 313.55533 | 79.60989 | 322.23595 |  |  | 74.26001 | 311.59822 | 99.48124 | 385.6915
74.9712 | 314.31532 | 81.26205 | 323.47495 | 76.05641 | 313.20371 | 74.45446 | 313.16806
75.79778 | 315.73999 | 82.46842 | 327.91039 | 80.12535 | 317.7873 | 73.16505 | 312.90916
76.68796 | 316.84429 | 83.61457 | 329.89629 | 85.21495 | 323.64758 | 75.81813 | 313.40731
77.66247 | 318.04479 | 71.35819 | 310.29591 | 85.68733 | 325.09822 | 77.37695 | 317.93629
78.71092 | 318.05706 | 73.26401 | 309.26753 | 86.99748 | 328.85148 | 79.56616 | 319.54377
78.9951 | 318.77385 | 75.34953 | 310.619 | 89.89479 | 329.32455 | 80.27651 | 321.15198
78.75047 | 319.69343 | 74.31855 | 312.25185 | 91.79882 | 333.74179 | 82.01101 | 322.66865
79.22335 | 319.71394 | 76.93401 | 317.08524 | 92.87138 | 336.97781 | 78.52424 | 327.81046
79.62537 | 320.12724 | 79.30111 | 321.35796 | 93.96963 | 341.66418 | 86.44742 | 329.29616
79.69439 | 321.5351 | 83.39149 | 322.16756 | 99.83293 | 342.20866 | 84.484 | 330.566
79.76449 | 322.99736 | 83.06954 | 324.63476 | 85.36931 | 324.33989 | 89.41758 | 335.44362
80.05261 | 324.83901 | 85.13471 | 328.39474 | 93.8843 | 324.91077 | 73.64015 | 316.78143
81.96607 | 325.89092 | 85.54585 | 330.94186 | 100.36991 | 333.69245 | 74.30921 | 318.89447
82.59932 | 326.51062 | 84.06282 | 333.97265 | 96.94741 | 338.15775 | 75.99563 | 319.07785
71.37265 | 306.83693 | 73.31979 | 308.40271 | 91.33622 | 326.30593 | 76.99862 | 321.02992
72.25707 | 308.34094 | 74.3546 | 310.35722 | 94.13779 | 336.38595 | 79.32716 | 321.44644
73.07194 | 309.87688 | 75.26993 | 314.21211 | 99.02309 | 345.67868 | 81.47952 | 326.18838
73.28564 | 310.76441 | 78.78695 | 319.39453 | 83.34579 | 323.13104 | 83.68874 | 327.45572
73.67161 | 312.54575 | 79.96294 | 320.22136 | 86.45985 | 330.23645 | 82.95209 | 328.21012
74.64838 | 312.63244 | 82.53526 | 325.01864 | 90.74681 | 330.72572 | 85.04836 | 330.08538
74.99586 | 313.42234 | 84.32768 | 327.87857 | 91.55432 | 335.64523 | 91.51783 | 333.54834
75.7246 | 313.45433 | 89.60805 | 340.18394 | 93.52057 | 338.69748 | 73.0402 | 315.66958
76.41637 | 315.28868 | 74.21736 | 311.08739 | 94.43565 | 340.70812 | 76.90846 | 320.88783
76.79589 | 315.4721 | 76.35401 | 316.01913 | 95.11705 | 345.32601 | 78.97182 | 321.35968
76.86851 | 315.59131 | 80.8474 | 319.67757 | 96.44954 | 353.43605 | 79.43194 | 322.07121
77.69172 | 316.01561 | 81.9392 | 321.5154 | 101.17885 | 356.33702 | 80.39782 | 322.54717
79.05819 | 318.69021 | 84.28176 | 322.5102 | 70.24016 | 307.84949 | 80.75199 | 325.98362
80.06263 | 319.21169 | 84.60529 | 324.12807 | 70.04262 | 308.97753 | 81.22798 | 326.10233
81.65946 | 320.9297 | 85.33963 | 321.82026 | 70.81729 | 310.12331 | 81.41179 | 327.39362
82.9361 | 321.39622 | 85.49914 | 330.77536 |  |  | 82.29709 | 327.12007
83.6453 | 322.20278 | 85.77192 | 333.15784 |  |  | 83.58804 | 330.2485
84.57248 | 322.91992 | 89.96117 | 335.72756 |  |  | 84.45874 | 331.37063
85.6315 | 327.15703 | 79.65009 | 324.26778 |  |  | 90.71174 | 337.04184
72.10777 | 309.77767 | 83.01245 | 327.61912 |  |  | 77.80835 | 329.09727
73.46038 | 311.07996 | 88.84478 | 331.05506 | 82.42938 | 319.68566 | 78.70318 | 329.84594
74.64681 | 311.49429 | 82.7017 | 327.43245 |  |  | 80.97183 | 330.41092
75.19577 | 312.59659 | 87.6989 | 332.19663 |  |  | 84.76049 | 332.40472
75.80279 | 312.71961 | 76.74569 | 322.88958 |  |  | 86.9942 | 330.0021
76.53239 | 313.53589 | 79.62268 | 323.67158 |  |  | 89.57385 | 340.00423
76.84426 | 314.30318 | 91.23529 | 335.03352 | 70.10551 | 308.5585 | 89.00058 | 342.49726
77.4431 | 315.48284 | 92.29322 | 337.10804 | 71.30857 | 310.34128 | 68.12939 | 308.02075
78.0411 | 316.19895 | 92.77459 | 341.8103 | 72.07098 | 311.04889 | 69.89692 | 309.84708
78.51616 | 317.07812 | 93.57777 | 346.4188 | 72.86009 | 311.76646 | 71.4544 | 311.90255
79.88005 | 318.28424 | 93.30556 | 351.93055 | 73.93593 | 312.8948 | 71.36261 | 312.02017
80.56447 | 319.83091 |  |  | 75.45362 | 313.82455 | 69.94085 | 313.35124
81.02649 | 320.5051 | 68.29238 | 305.48713 | 77.14707 | 316.47725 | 72.9823 | 315.19469
82.75288 | 321.04741 | 69.35766 | 304.49446 | 78.86609 | 319.21028 | 70.75579 | 316.78642
83.4109 | 323.05703 | 71.55188 | 306.90842 |  |  | 72.93804 | 318.52992
84.51989 | 322.68852 | 72.94589 | 308.96868 | 82.98619 | 320.80186 | 72.06346 | 319.91451
85.91998 | 324.23528 | 72.45995 | 309.8954 | 85.3174 | 323.025 | 72.90152 | 322.43869
88.28446 | 325.60518 | 72.54958 | 311.72487 | 86.34722 | 326.5681
88.4777 | 327.08408 | 72.94873 | 312.795 |  |  | 81.4995 | 333.32113
88.21621 | 328.59293 | 73.67499 | 315.47434 | 87.41095 | 328.12911 | 80.52902 | 335.76298
72.08956 | 307.97282 | 74.51059 | 316.22308 | 68.67989 | 307.11014 | 83.38969 | 337.27705
74.06716 | 308.92772 | 75.88975 | 317.51575 | 68.83306 | 307.02844
73.73018 | 309.13234 | 75.95738 | 320.33911 | 71.40473 | 308.69099
74.46698 | 309.87561 | 76.50311 | 323.07456 | 72.79999 | 309.00366 | 68.20642 | 308.60825
74.54461 | 310.45567 | 77.67161 | 324.34293 | 73.5745 | 311.17422 | 69.79258 | 311.29475
75.86293 | 310.95828 | 79.68702 | 327.07815 | 74.46938 | 312.27568 | 71.30333 | 311.93594
75.91257 | 311.96783 | 81.53206 | 329.09883 | 75.38475 | 313.22442 | 72.64315 | 313.56831
76.30574 | 312.95395 | 83.09937 | 329.98502 | 76.58921 | 314.63996 | 72.11056 | 314.38796
76.95783 | 313.99401 | 68.61457 | 305.33537 | 77.64469 | 316.00425 | 72.143 | 316.08771
77.08336 | 314.45503 | 70.50541 | 307.1455 | 78.11979 | 317.95206
78.84049 | 314.74573 | 72.29641 | 307.87138 | 80.80158 | 318.24533
80.1334 | 317.24317 | 72.41235 | 309.06074 | 81.12207 | 320.84143
81.04633 | 317.97061 | 73.95405 | 311.39033 | 82.96275 | 322.90465
81.53968 | 319.6023 | 74.66049 | 312.40455 | 87.42566 | 325.80629 | 88.74606 | 343.39813
82.95177 | 320.3018 | 73.71206 | 314.90238 |  |  | 69.41824 | 308.59513
83.66898 | 321.36207 | 74.49028 | 315.33638 |  |  | 70.02096 | 309.20676
83.76403 | 321.54845 | 75.60207 | 316.97764 | 90.45349 | 332.59329 | 70.85893 | 310.5167
83.85772 | 321.6326 | 75.6442 | 319.09651 |  |  | 70.57035 | 310.86039
84.84313 | 321.93419 | 76.1239 | 319.22239 |  |  | 72.21097 | 313.10387
85.74717 | 322.55044 | 76.51934 | 321.44519 | 94.71879 | 337.9373 | 74.64129 | 313.06548
86.90929 | 322.91277 | 76.49947 | 322.47351 |  |  | 76.06423 | 316.04643
73.66298 | 309.90504 | 77.55203 | 325.63145 | 66.86839 | 306.84332 | 78.45404 | 315.32709
74.08681 | 310.87521 | 79.4245 | 326.3306 | 71.47424 | 307.69275 | 78.00265 | 317.76065
75.91687 | 311.55075 | 79.18325 | 327.54408 | 72.01434 | 309.0663 | 77.67589 | 317.86047
76.03628 | 312.50657 |  |  | 72.6878 | 310.63502 | 79.05636 | 320.50014
76.9611 | 313.14137 |  |  | 74.43391 | 310.63667 | 77.66459 | 322.35639
77.97837 | 314.37291 |  |  | 74.73464 | 313.40026 | 79.40644 | 323.12397
78.14292 | 314.82498 | 81.81268 | 334.01909 | 77.10722 | 312.9118 | 83.77762 | 324.1426
78.26408 | 315.60083 |  |  | 77.60709 | 315.30799 | 82.80691 | 325.89454
81.38276 | 316.44044 | 85.02315 | 338.20104 | 78.61551 | 316.77936 | 84.18427 | 328.89013
82.89592 | 317.80743 | 69.76467 | 304.76092 | 80.73234 | 317.7646 | 80.7653 | 332.12407
83.724 | 317.88028 | 70.69509 | 306.31947 | 79.75991 | 318.90634 | 83.40426 | 332.35528
85.89568 | 319.95716 | 71.67406 | 306.64909 | 81.86276 | 321.34643 | 83.28622 | 333.11251
86.9082 | 320.6252 | 72.77623 | 308.09768 | 84.59882 | 323.26251 | 84.71184 | 337.2064
87.29301 | 322.09278 | 73.41344 | 309.12077 | 84.37616 | 324.58541 | 69.3998 | 305.73773
68.55656 | 307.47605 | 73.36469 | 310.78117 | 89.88523 | 329.73472 | 69.60694 | 307.43902
68.94888 | 310.2016 | 74.11504 | 311.09077 | 91.21776 | 335.95444 | 71.0428 | 308.95841
70.67061 | 310.29837 | 73.9599 | 313.02701 |  |  | 71.23124 | 310.41756
71.6243 | 312.52798 | 74.85411 | 314.50253 | 97.12262 | 344.14635 | 73.70964 | 311.63256
73.27928 | 313.38081 | 74.1637 | 314.75045 |  |  | 74.66686 | 314.0819
76.49082 | 314.09996 | 74.65018 | 317.43958 | 100.16203 | 350.10034 | 74.98938 | 313.44944
79.32976 | 314.12173 | 75.10793 | 317.76531 |  |  | 75.25768 | 315.98129
81.15232 | 314.70532 | 75.50561 | 320.52826 |  |  | 76.62524 | 319.38389
84.15711 | 317.51366 | 75.92383 | 321.36259 |  |  | 77.90087 | 318.03781
84.86787 | 318.21114 | 77.0489 | 323.24288 |  |  | 78.15523 | 319.54436
85.82421 | 319.40422 | 79.50144 | 323.15442 |  |  | 80.2018 | 320.02963
86.65385 | 319.58347 | 79.66904 | 324.43271 |  |  | 81.40164 | 322.81048
87.09784 | 321.54049 | 79.98949 | 325.40863 |  |  | 81.92476 | 324.5713
87.84835 | 323.14379 | 80.01344 | 330.99261 |  |  | 82.10899 | 323.84016
66.6486 | 308.38263 | 80.22684 | 332.55749 |  |  | 81.99834 | 325.20335
69.22586 | 309.69605 |  |  |  |  | 82.08378 | 326.61215
69.60176 | 309.78987 | 67.30205 | 302.43437 |  |  | 81.29378 | 327.07372
71.16744 | 311.74425 | 68.03599 | 303.44024 |  |  | 82.02118 | 327.78119
71.39896 | 312.14636 | 69.68866 | 305.04331 |  |  | 82.61005 | 330.72848
71.11921 | 312.78582 | 68.48257 | 305.78287 |  |  | 85.15498 | 331.37816
72.55439 | 313.44855 | 70.13146 | 307.31225 |  |  | 85.22 | 334.02137
72.67978 | 315.7591 | 70.77389 | 308.95819
72.73627 | 316.26391 | 72.06004 | 308.76227 |  |  | 83.32703 | 338.87645
72.80431 | 317.41245 | 73.5764 | 309.43711 |  |  | 84.06489 | 346.03922
72.64549 | 318.49092 | 74.05659 | 311.36615
73.72896 | 319.13729 | 74.16169 | 312.97873
74.04642 | 319.41881 | 75.35766 | 313.33525
75.99761 | 320.51261 | 74.27487 | 314.92087
77.38064 | 321.60423 | 74.35088 | 316.21707
81.61437 | 321.88495 | 75.91708 | 318.35337
82.9178 | 323.45026 | 76.95128 | 317.42855
88.75918 | 323.87876 | 75.35223 | 320.41174
89.51558 | 326.67314 | 76.55561 | 322.62141
65.15418 | 306.7508 | 77.46312 | 324.15554
67.22635 | 308.07215 | 78.36141 | 323.90051
68.05485 | 309.55355 | 78.71544 | 325.9707
68.72101 | 310.16425 | 80.5261 | 326.35857
69.90656 | 311.49001 | 79.8453 | 328.98861
71.38175 | 313.08701 | 80.96217 | 331.5635
72.09709 | 313.51665 | 83.99202 | 332.91501
72.38043 | 314.37781 | 85.28065 | 333.08696
72.47657 | 314.46738 | 86.15281 | 333.59215
73.5825 | 315.51769 |  | 307.98109
73.76369 | 316.84568
74.13299 | 317.46735
74.70637 | 318.54868
75.24601 | 319.16183
75.66241 | 319.2325
77.18382 | 320.22374
77.67731 | 321.02857
78.32703 | 323.67498
78.67311 | 323.75394
79.51655 | 323.78294
79.80699 | 324.80917
80.29866 | 326.36538
81.56868 | 327.72718
82.48888 | 328.18976
83.33125 | 331.6009
93.13151 | 333.65869
94.65196 | 336.15848
94.87909 | 336.86417
95.64263 | 337.33471
95.92317 | 342.63478
96.3089 | 346.44901
88.65252 | 332.48078
90.63261 | 335.11203
90.96994 | 337.32488
91.15061 | 339.32778
94.87088 | 341.47466
95.84989 | 342.33974
89.16051 | 333.32829
89.61418 | 334.49645
90.60803 | 335.01622
91.47073 | 336.36117
92.3024 | 339.20979
88.51011 | 329.94532
92.55191 | 331.67643
92.7984 | 333.05948
93.70884 | 334.15049
94.30718 | 335.59704
100.91073 | 335.97102
91.33988 | 328.99154
91.4096 | 329.80797
92.9272 | 332.62942
94.08856 | 334.51572
98.27064 | 339.77511
99.40533 | 341.42074
89.44192 | 336.26976
90.09226 | 337.01212
90.56362 | 338.27283
91.94825 | 339.60434
92.22249 | 340.85573
94.52136 | 342.71821
66.61906 | 302.60594