## （a）
Strain | Stress
% | MPa
| 6% |  | 10% |  | 14%
0 | 3.98992e-07 | 0 | 1.54749e-07 | 0 | 6.08203e-07
0.15 | 121.84252 | 0.15 | 137.48184 | 0.15 | 149.8102
0.2998 | 231.80587 | 0.3 | 231.68574 | 0.30011 | 255.11749
0.44949 | 280.91358 | 0.4499 | 287.12802 | 0.44988 | 310.62617
0.59939 | 290.26153 | 0.59983 | 299.71509 | 0.59988 | 315.85041
0.74909 | 294.04859 | 0.74991 | 300.76576 | 0.74986 | 323.95036
0.89885 | 298.50847 | 0.89965 | 306.37461 | 0.89994 | 328.59666
1.04875 | 300.10579 | 1.04968 | 308.40941 | 1.04976 | 331.11858
1.19841 | 301.61047 | 1.19966 | 309.81731 | 1.1996 | 334.74911
1.34833 | 303.83867 | 1.34963 | 312.2934 | 1.34977 | 336.85422
1.4981 | 305.11792 | 1.49962 | 313.70656 | 1.49958 | 339.34287
1.64781 | 306.06337 | 1.64935 | 315.00239 | 1.64948 | 341.15025
1.79758 | 307.44223 | 1.79929 | 316.20891 | 1.79947 | 342.53906
1.94743 | 308.24963 | 1.94935 | 317.83045 | 1.94943 | 343.75624
2.09715 | 309.36635 | 2.09924 | 318.72002 | 2.09951 | 340.49875
2.24706 | 310.19646 | 2.24913 | 319.60959 | 2.24939 | 339.37264
2.39684 | 311.04055 | 2.39906 | 320.42912 | 2.3992 | 336.02408
2.54643 | 311.7396 | 2.54906 | 319.10352 | 2.54927 | 331.16937
2.69622 | 312.15902 | 2.69894 | 318.20169 | 2.69918 | 318.98006
2.84611 | 312.81787 | 2.84888 | 314.31595 | 2.84916 | 310.10252
2.99585 | 312.90874 | 2.99882 | 312.88703 | 2.9991 | 297.22143
3.14572 | 312.19572 | 3.14892 | 311.23222 | 3.14904 | 283.22823
3.29543 | 311.19085 | 3.29872 | 309.3305 | 3.29908 | 261.07555
3.44537 | 310.13879 | 3.44877 | 304.10866 | 3.44892 | 246.77937
3.59506 | 306.84455 | 3.59873 | 302.94941 | 3.59887 | 228.5059
3.7449 | 305.03578 | 3.74855 | 297.7083 | 3.74878 | 208.64748
3.89454 | 303.12914 | 3.89841 | 294.7314 | 3.89885 | 198.45118
4.04445 | 303.64294 | 4.04841 | 287.70239 | 4.04866 | 190.48084
4.19433 | 302.00194 | 4.19823 | 285.3839 | 4.19853 | 186.71721
4.34403 | 299.91704 | 4.34819 | 279.82584 | 4.34855 | 182.9676
4.49373 | 297.81642 | 4.49827 | 269.28584 | 4.49857 | 177.4719
4.64363 | 295.8294 | 4.64806 | 261.55463 | 4.64848 | 175.87293
4.79333 | 295.11812 | 4.79791 | 255.59381 | 4.79861 | 174.23052
4.94323 | 292.25904 | 4.9479 | 240.70927 | 4.94853 | 173.79234
5.09297 | 286.78729 | 5.09788 | 236.79026 | 5.09825 | 168.10539
5.24271 | 283.37072 | 5.24793 | 226.36583 | 5.24817 | 168.07456
5.39267 | 278.51936 | 5.39802 | 216.49826 | 5.39811 | 163.67117
5.54235 | 275.86999 | 5.54797 | 208.39056 | 5.54805 | 162.33858
5.69221 | 271.52195 | 5.6979 | 197.7735 | 5.69778 | 161.95013
5.84192 | 264.19424 | 5.84793 | 188.88481 | 5.84771 | 159.20701
5.9915 | 260.33553 | 5.99799 | 181.24641 | 5.99743 | 156.80015
6.14131 | 254.94941 | 6.14788 | 171.94147 | 6.14737 | 153.19659
6.2911 | 250.4703 | 6.29795 | 168.55603 | 6.29709 | 151.66995
6.44065 | 245.11389 | 6.44806 | 165.41592 | 6.44704 | 147.49091
6.5905 | 240.04583 | 6.59797 | 162.13029 | 6.59675 | 143.23848
6.74005 | 235.84983 | 6.74811 | 157.14537 | 6.74651 | 142.66229
6.88979 | 228.84193 | 6.89804 | 155.03736 | 6.89645 | 138.35295
7.0396 | 225.51449 | 7.04819 | 154.23132 | 7.04619 | 137.23524
7.18918 | 220.49537 | 7.19831 | 148.41445 | 7.19613 | 134.41226
7.33898 | 211.44103 | 7.34828 | 145.59969 | 7.34585 | 133.10821
7.48856 | 195.84714 | 7.49844 | 144.45253 | 7.49579 | 130.05738
7.63858 | 189.63965 | 7.64859 | 140.37101 | 7.64596 | 128.7346
7.78859 | 176.6864 | 7.79856 | 137.13582 | 7.79612 | 123.26954
7.9386 | 162.80866 | 7.94873 | 136.25938 | 7.94606 | 121.90928
8.08862 | 155.11745 | 8.09889 | 133.12575 | 8.09621 | 117.05947
8.23862 | 150.63921 | 8.24886 | 129.5384 | 8.24636 | 113.63893
8.38864 | 143.40955 | 8.39902 | 125.69293 | 8.39651 | 108.82415
8.53866 | 142.20912 | 8.54918 | 125.04064 | 8.54665 | 107.43919
8.68866 | 137.49041 | 8.69915 | 120.07551 | 8.6968 | 103.66506
8.83868 | 132.54993 | 8.84932 | 118.21512 | 8.84695 | 99.93944
8.9887 | 124.48543 | 8.99947 | 111.40535 | 8.9971 | 99.95415
9.1387 | 122.20445 | 9.14944 | 110.22107 | 9.14725 | 94.09154
9.28872 | 118.48799 | 9.29961 | 107.07132 | 9.2974 | 89.3857
9.43874 | 116.42495 | 9.44976 | 99.7779 | 9.44755 | 86.90843
9.58875 | 111.25064 | 9.59973 | 97.8718 | 9.59771 | 83.55234
9.73876 | 108.97455 | 9.74989 | 94.80401 | 9.74786 | 79.87663
9.88877 | 101.42001 | 9.90006 | 88.74478 | 9.8978 | 74.82892
10.03879 | 97.67681 | 10.05001 | 86.72328 | 10.04795 | 73.80071
10.18879 | 94.04931 | 10.20018 | 79.95152 | 10.19808 | 64.98429
10.33881 | 89.02494 | 10.35033 | 76.43456 | 10.34823 | 63.88568
10.48883 | 85.77824 | 10.50032 | 70.17465 | 10.49839 | 58.01624
10.63883 | 80.01848 | 10.65047 | 66.90408 | 10.64854 | 55.51078
10.78885 | 77.22109 | 10.80064 | 62.74009 | 10.7987 | 48.10787
10.93885 | 70.72664 | 10.95061 | 57.2216 | 10.94863 | 43.87191
11.08887 | 66.52767 | 11.10076 | 53.18176 | 11.09864 | 36.15201
11.23889 | 58.82772 | 11.25093 | 46.6182 | 11.24857 | 32.60782
11.38891 | 57.34085 | 11.4009 | 41.7725 | 11.3985 | 25.93697
11.53891 | 49.69648 | 11.55107 | 36.61509 | 11.54841 | 22.13482
11.68893 | 44.05329 | 11.70123 | 29.90076 | 11.69834 | 18.96227
11.83894 | 37.95117 | 11.85121 | 23.58201 | 11.84826 | 15.17643
11.98895 | 31.89904 | 12.00136 | 20.35505 | 11.99798 | 12.83766
12.13875 | 26.83763 | 12.15153 | 18.15056 | 12.1479 | 10.66217
12.28876 | 20.12158 | 12.3015 | 13.86959 | 12.29783 | 7.2376
12.43878 | 20.24181 | 12.45166 | 11.70363 | 12.44775 | 6.26238
12.58879 | 17.04571 | 12.60182 | 10.40855 | 12.59768 | 5.03855
12.7388 | 15.12317 | 12.75179 | 5.23945 | 12.7476 | 3.62161
12.88881 | 12.10014 | 12.90196 | 7.17106 | 12.89753 | 2.39774
13.03883 | 10.19448 | 13.05212 | 3.61637 | 13.04746 | 1.47886
13.18885 | 6.43647 | 13.2021 | 2.72249 | 13.19738 | 0.53508
13.33881 | 4.29946 | 13.35223 | 3.26695 | 13.34736 | 1.75463
13.48886 | 4.45737 | 13.50242 | -0.05575 | 13.49717 | -1.04976
13.6389 | 2.65065 | 13.65235 | 1.39106 | 13.64711 | 0.85295
13.78894 | 2.71094 | 13.80255 | 1.61191 | 13.79705 | -0.36811
13.93885 | 0.56212 | 13.95274 | -0.30284 | 13.94685 | 0.19439
14.0889 | 0.5057 | 14.10267 | 0.87258 | 14.09666 | 0.15329
14.23894 | -1.28767 | 14.25286 | 0.12049 | 14.2466 | 0.20988
14.38899 | -0.10599 | 14.40306 | -0.83261 | 14.39654 | -0.98454
14.5389 | -0.42387 | 14.55299 | 0.84192 | 14.54648 | 0.87137
14.68894 | -1.40411 | 14.70318 | 0.69672 | 14.69642 | -0.76438
14.83898 | 0.38307 | 14.85325 | -0.39928 | 14.84636 | 1.69502
14.9889 | 0.09284 | 15.00318 | 1.57396 | 14.99616 | -1.17942

## (b)
Strain | Stress
% | MPa
| 6% |  | 10% |  | 14%
0 | 4.30202e-07 | 0 | 7.62432e-07 | 0 | 9.14353e-08
0.15 | 108.91925 | 0.15 | 110.95743 | 0.15 | 132.92286
0.29986 | 234.14612 | 0.30002 | 253.90634 | 0.29987 | 247.32137
0.44963 | 283.41621 | 0.45003 | 289.43512 | 0.44978 | 289.46352
0.59946 | 292.18302 | 0.59996 | 302.0638 | 0.59967 | 301.09853
0.74921 | 294.80748 | 0.74982 | 302.96222 | 0.74947 | 308.79397
0.89904 | 298.1523 | 0.89972 | 303.00425 | 0.89936 | 310.72177
1.04894 | 300.87816 | 1.04976 | 307.19864 | 1.04929 | 311.92533
1.19863 | 302.48325 | 1.19976 | 310.88514 | 1.1991 | 315.8439
1.34857 | 303.76838 | 1.3496 | 312.07778 | 1.34884 | 317.35535
1.49831 | 305.11819 | 1.4995 | 313.40002 | 1.49884 | 318.71286
1.64822 | 306.66908 | 1.64946 | 314.33697 | 1.6487 | 320.71588
1.79801 | 307.63074 | 1.79941 | 314.80632 | 1.79852 | 321.39113
1.94774 | 308.25145 | 1.94946 | 316.54361 | 1.94837 | 323.01104
2.09757 | 309.17814 | 2.09942 | 317.96217 | 2.09831 | 323.93995
2.24755 | 309.98243 | 2.24928 | 318.75026 | 2.24806 | 324.91785
2.39734 | 310.59439 | 2.39928 | 319.72574 | 2.398 | 326.09342
2.54715 | 310.80771 | 2.5493 | 319.97267 | 2.54792 | 326.44679
2.69702 | 310.97906 | 2.69909 | 320.12854 | 2.69761 | 326.87014
2.84675 | 311.31476 | 2.84911 | 320.63817 | 2.84765 | 326.80191
2.99665 | 311.49311 | 2.9991 | 320.78528 | 2.99739 | 326.94186
3.14643 | 311.619 | 3.14897 | 320.89036 | 3.14735 | 325.866
3.29627 | 311.50185 | 3.29891 | 321.35796 | 3.29716 | 324.95633
3.44606 | 311.2186 | 3.44898 | 320.90087 | 3.44692 | 323.90847
3.59595 | 309.49461 | 3.59884 | 320.38073 | 3.59696 | 319.27265
3.74576 | 309.59427 | 3.74872 | 319.77653 | 3.74664 | 317.76121
3.89558 | 309.28654 | 3.89885 | 319.41401 | 3.89653 | 315.69696
4.04543 | 308.20249 | 4.04861 | 318.34921 | 4.04651 | 313.49451
4.1952 | 307.24608 | 4.19863 | 316.69948 | 4.19623 | 310.67629
4.34503 | 307.01178 | 4.34858 | 315.93416 | 4.3461 | 307.85631
4.49483 | 304.97307 | 4.49848 | 313.95168 | 4.49598 | 303.68409
4.6447 | 301.87828 | 4.64852 | 311.52612 | 4.64602 | 298.11761
4.79462 | 301.02503 | 4.79842 | 307.11457 | 4.79582 | 293.58851
4.94449 | 298.67159 | 4.94836 | 301.9272 | 4.94571 | 283.98976
5.09411 | 294.57843 | 5.0983 | 296.99552 | 5.09548 | 271.45558
5.24404 | 292.49076 | 5.24829 | 291.96926 | 5.24542 | 264.85174
5.39393 | 290.35238 | 5.39821 | 287.99204 | 5.39529 | 259.43396
5.54362 | 287.21563 | 5.54812 | 281.04811 | 5.54519 | 255.19176
5.69353 | 284.86394 | 5.69823 | 275.45093 | 5.69488 | 250.11511
5.84341 | 282.46679 | 5.84826 | 267.5718 | 5.84491 | 244.9055
5.99328 | 278.82123 | 5.998 | 264.53153 | 5.99472 | 234.80818
6.14317 | 272.70509 | 6.14797 | 259.9396 | 6.14454 | 222.4157
6.29301 | 271.60181 | 6.29789 | 256.30739 | 6.29429 | 211.59764
6.4429 | 266.94563 | 6.44779 | 251.00267 | 6.44422 | 198.33398
6.59284 | 263.81238 | 6.59774 | 246.92038 | 6.59419 | 179.02101
6.74239 | 259.29259 | 6.7477 | 240.34071 | 6.74406 | 162.26947
6.89206 | 256.33768 | 6.89755 | 231.83636 | 6.8939 | 145.35156
7.04185 | 251.62206 | 7.04738 | 221.78736 | 7.04397 | 127.98634
7.19142 | 247.03583 | 7.19742 | 209.71034 | 7.19386 | 94.92094
7.34107 | 240.26576 | 7.34727 | 193.03964 | 7.34377 | 59.61268
7.49073 | 235.56238 | 7.4971 | 179.43724 | 7.49368 | 42.47645
7.6404 | 229.50044 | 7.64687 | 155.14712 | 7.64362 | 6.76975
7.79003 | 220.02549 | 7.79653 | 139.28798 | 7.79351 | 5.49553
7.93968 | 208.69891 | 7.94639 | 106.55692 | 7.94368 | -0.3845
8.08952 | 185.69082 | 8.09626 | 66.30258 | 8.09362 | -0.27474
8.2394 | 172.64532 | 8.24592 | 58.21294 | 8.2436 | 0.98587
8.38947 | 153.38507 | 8.39578 | 50.68792 | 8.39374 | -0.75538
8.53935 | 135.70246 | 8.54565 | 28.63616 | 8.54372 | -1.96105
8.68922 | 120.018 | 8.69529 | 19.23461 | 8.6937 | -5.12883
8.8391 | 109.72512 | 8.84515 | 15.54042 | 8.84388 | -0.74749
8.989 | 79.54289 | 8.99481 | 11.46012 | 8.99386 | -2.30664
9.13891 | 60.85701 | 9.14468 | 3.06792 | 9.14405 | 3.16533
9.28884 | 25.80197 | 9.29454 | 4.56289 | 9.29403 | -4.25106
9.43871 | 23.2541 | 9.4442 | 2.65518 | 9.44401 | -3.50117
9.58859 | 10.43675 | 9.59407 | -1.88076 | 9.59419 | -5.11561
9.73848 | 12.8742 | 9.74393 | -2.45561 | 9.74417 | -4.49049
9.88835 | -0.07633 | 9.89361 | -1.58731 | 9.89415 | -2.56698
10.03823 | 3.2827 | 10.04346 | 0.95071 | 10.04434 | -5.71207
10.1883 | -1.80313 | 10.19312 | 1.02163 | 10.19431 | -0.57598
10.33818 | 4.15342 | 10.343 | 1.98532 | 10.3443 | -4.10302
10.48805 | -2.61625 | 10.49285 | -3.42643 | 10.49448 | -2.82121
10.63793 | 1.2698 | 10.64251 | 0.34956 | 10.64447 | -1.27954
10.78781 | 0.15803 | 10.79239 | -3.57472 | 10.79446 | -2.37292
10.93768 | 5.27179 | 10.94224 | -0.05273 | 10.94464 | -7.13194
11.08756 | -2.48674 | 11.0919 | 1.94015 | 11.09462 | -2.34542
11.23763 | -0.39366 | 11.24178 | -0.53199 | 11.2446 | -4.07441
11.38751 | -0.39586 | 11.39163 | 1.08758 | 11.39475 | -2.33094
11.53738 | 1.34356 | 11.54129 | -3.14023 | 11.5447 | 2.97675
11.68726 | -0.90974 | 11.69117 | -2.69784 | 11.6948 | -2.31743
11.83713 | 2.67816 | 11.84083 | 0.03629 | 11.84476 | -1.24587
11.98702 | -1.62815 | 11.99068 | -0.2448 | 11.99471 | -1.33655
12.1369 | -2.42958 | 12.14056 | 2.29828 | 12.14484 | -2.50399
12.28677 | -2.98317 | 12.29022 | 3.22495 | 12.29475 | -1.73679
12.43683 | -0.28949 | 12.44007 | 0.27037 | 12.44468 | -2.32147
12.58672 | 0.56015 | 12.58995 | 1.75775 | 12.59482 | -2.92728
12.7366 | 0.49715 | 12.7396 | -1.72611 | 12.74482 | -4.53764
12.88647 | 1.93659 | 12.88946 | -0.00764 | 12.89475 | -1.76645
13.03635 | -1.60452 | 13.03912 | 3.35421 | 13.04487 | -0.61275
13.18623 | -0.22551 | 13.18899 | 1.31547 | 13.1948 | -3.07239
13.33615 | 0.84744 | 13.33891 | 3.84249 | 13.34485 | -1.18539
13.48597 | 1.16675 | 13.48858 | 2.7291 | 13.49497 | -4.82836
13.63605 | 0.78386 | 13.63838 | 0.22191 | 13.64496 | -4.63481
13.78587 | 2.28032 | 13.78819 | -0.24433 | 13.79508 | -2.69209
13.93582 | -2.58796 | 13.93786 | -2.13215 | 13.94507 | -1.06206
14.08563 | -0.26023 | 14.0878 | 3.00209 | 14.09505 | -0.63591
14.23558 | -1.08165 | 14.23747 | 0.44744 | 14.24517 | -0.07618
14.3854 | 0.71258 | 14.38728 | 0.9909 | 14.39516 | 1.58011
14.53534 | -0.74171 | 14.53722 | 1.79488 | 14.54515 | 0.75692
14.68516 | 0.38459 | 14.68689 | -2.16043 | 14.69526 | -1.08389
14.83524 | 0.19445 | 14.8367 | 1.37751 | 14.84525 | -1.49514
14.98506 | 0.21809 | 14.98637 | -1.52613 | 14.99511 | -1.56738

## (c)
Strain | Stress
% | MPa
| 6% |  | 10% |  | 14%
0 | 6.34987e-08 | 0 | 6.96014e-08 | 0 | 7.5243e-08
0.15 | 119.6838 | 0.15 | 131.89901 | 0.15 | 134.51719
0.3 | 210.60569 | 0.29977 | 215.63481 | 0.29997 | 226.73448
0.44967 | 273.85538 | 0.44956 | 279.46797 | 0.44988 | 284.90527
0.5997 | 286.23623 | 0.59931 | 293.4918 | 0.59977 | 297.13661
0.74958 | 289.77209 | 0.74901 | 293.61767 | 0.74984 | 302.99117
0.89938 | 290.5957 | 0.8988 | 297.44315 | 0.89967 | 304.30028
1.04932 | 293.29908 | 1.04854 | 298.90563 | 1.04956 | 308.54909
1.19923 | 294.17772 | 1.19835 | 301.07187 | 1.19959 | 309.35729
1.34905 | 296.19948 | 1.34826 | 302.4794 | 1.34953 | 312.03767
1.49888 | 297.21657 | 1.49806 | 304.30705 | 1.49947 | 312.87607
1.64888 | 298.58335 | 1.64776 | 305.9273 | 1.64948 | 315.11949
1.79872 | 299.66789 | 1.79749 | 306.57433 | 1.79941 | 315.6275
1.94855 | 300.71338 | 1.94724 | 308.10772 | 1.94935 | 317.33626
2.09844 | 301.6861 | 2.0972 | 308.65903 | 2.09918 | 318.17466
2.24841 | 302.49906 | 2.24698 | 309.91055 | 2.2492 | 318.24215
2.39824 | 303.42208 | 2.39658 | 310.67991 | 2.39899 | 318.93134
2.54818 | 303.97412 | 2.54648 | 311.36062 | 2.54909 | 320.03973
2.69803 | 304.82791 | 2.69621 | 312.31256 | 2.69905 | 320.29374
2.84782 | 305.31959 | 2.84603 | 312.89578 | 2.84884 | 321.53357
2.9977 | 306.0722 | 2.99575 | 313.73072 | 2.99881 | 321.61705
3.14771 | 306.54436 | 3.14558 | 314.36358 | 3.14883 | 322.15703
3.29748 | 307.0964 | 3.29531 | 314.92198 | 3.29869 | 322.08065
3.4474 | 307.44963 | 3.44524 | 315.56015 | 3.44864 | 321.91369
3.59734 | 307.74428 | 3.59488 | 315.98205 | 3.59864 | 321.07174
3.7473 | 307.74783 | 3.74481 | 316.11678 | 3.74852 | 318.86207
3.89705 | 308.14189 | 3.8946 | 316.64682 | 3.89835 | 316.97213
4.04702 | 308.42234 | 4.04428 | 316.21428 | 4.04829 | 314.5049
4.19682 | 307.80641 | 4.19406 | 316.24796 | 4.19824 | 309.57044
4.34675 | 306.79997 | 4.3439 | 315.78351 | 4.3483 | 304.96104
4.49662 | 304.92021 | 4.49364 | 314.20581 | 4.49821 | 300.65894
4.64649 | 302.09968 | 4.64353 | 311.94561 | 4.64802 | 296.74761
4.79645 | 302.30914 | 4.79331 | 309.70669 | 4.79798 | 290.31044
4.94631 | 300.76131 | 4.94295 | 305.4469 | 4.94798 | 281.24262
5.09625 | 299.55961 | 5.09295 | 300.61629 | 5.09788 | 272.11441
5.24614 | 297.62128 | 5.24267 | 294.96315 | 5.24769 | 259.62019
5.39589 | 296.31308 | 5.39259 | 287.53376 | 5.39763 | 251.4032
5.54583 | 295.42912 | 5.54257 | 272.10949 | 5.54751 | 240.13637
5.69573 | 294.13689 | 5.69241 | 262.15401 | 5.69738 | 233.50381
5.84556 | 290.68091 | 5.84205 | 248.5574 | 5.84741 | 225.05414
5.99544 | 289.32123 | 5.99169 | 236.53317 | 5.99744 | 214.92056
6.14535 | 285.10731 | 6.14134 | 224.18986 | 6.14759 | 198.87914
6.29509 | 282.9897 | 6.29098 | 212.47586 | 6.29774 | 179.18218
6.44516 | 278.29474 | 6.44078 | 195.4278 | 6.44753 | 141.32187
6.59497 | 273.05485 | 6.59069 | 163.73192 | 6.5976 | 127.28691
6.74492 | 267.4351 | 6.74058 | 150.92487 | 6.74751 | 112.59208
6.89485 | 257.73455 | 6.89047 | 139.25128 | 6.89738 | 100.06073
7.04477 | 249.20907 | 7.04035 | 122.19188 | 7.04735 | 85.96734
7.19468 | 234.24911 | 7.19024 | 110.01449 | 7.19718 | 67.11427
7.3446 | 217.15911 | 7.33995 | 92.64309 | 7.34717 | 59.71952
7.49435 | 198.78398 | 7.4895 | 75.69501 | 7.49703 | 51.14053
7.64429 | 181.96734 | 7.63941 | 66.00915 | 7.64668 | 41.65351
7.79409 | 162.707 | 7.78944 | 57.74057 | 7.79631 | 39.73533
7.94406 | 147.59279 | 7.9395 | 49.16992 | 7.94604 | 33.3177
8.09423 | 136.87125 | 8.08962 | 41.73167 | 8.09596 | 25.30587
8.24424 | 123.17209 | 8.23974 | 35.96703 | 8.24571 | 24.86873
8.39443 | 115.68358 | 8.38989 | 31.0648 | 8.39563 | 19.19162
8.54443 | 105.73578 | 8.54004 | 22.95541 | 8.54539 | 16.69285
8.69445 | 98.49986 | 8.69 | 20.21056 | 8.69524 | 12.93255
8.84451 | 93.63823 | 8.84016 | 15.57615 | 8.84532 | 13.49504
8.99464 | 83.4444 | 8.99031 | 13.29229 | 8.99526 | 6.61402
9.14463 | 77.5765 | 9.14045 | 10.24443 | 9.14527 | 6.90397
9.29468 | 70.19894 | 9.29061 | 9.62748 | 9.29542 | 6.60954
9.44435 | 65.3547 | 9.44076 | 6.98462 | 9.44538 | 1.49602
9.59422 | 44.03959 | 9.5909 | 4.51718 | 9.59553 | 4.1027
9.74374 | 36.60434 | 9.74106 | 3.27726 | 9.7453 | 2.11228
9.89355 | 27.12709 | 9.8912 | -0.15799 | 9.89504 | 2.09887
10.04343 | 19.78965 | 10.04136 | 0.62047 | 10.04497 | 1.20475
10.19324 | 15.57972 | 10.19151 | -1.32188 | 10.19472 | 1.39321
10.34332 | 10.76826 | 10.34165 | -1.35247 | 10.34448 | -0.03549
10.4935 | 13.00814 | 10.49163 | -0.33588 | 10.4944 | -0.68012
10.64349 | 9.96353 | 10.64177 | -0.4573 | 10.64415 | 1.77234
10.79352 | 9.56064 | 10.79192 | 1.7158 | 10.79407 | 0.14744
10.94371 | 5.25274 | 10.94207 | 0.11811 | 10.94382 | -0.41036
11.09373 | 3.26639 | 11.09222 | 1.15416 | 11.09359 | 0.58596
11.24372 | 4.57197 | 11.24238 | 1.25549 | 11.24351 | 0.99621
11.39391 | 2.67833 | 11.39252 | 1.0511 | 11.39326 | -0.7855
11.54409 | 1.67052 | 11.54267 | 0.25499 | 11.54301 | -0.32142
11.69408 | -0.23323 | 11.69283 | 0.40972 | 11.69294 | 0.58726
11.84427 | 2.71963 | 11.84297 | 0.34859 | 11.84269 | -2.21063
11.99426 | 1.33289 | 11.99313 | -0.27154 | 11.99244 | 2.20329
12.14443 | 2.33095 | 12.14327 | -0.10546 | 12.14237 | -0.63928
12.29463 | -1.01682 | 12.29323 | -0.68684 | 12.29212 | -1.05736
12.44462 | -0.33771 | 12.44339 | -0.59597 | 12.44205 | -0.60863
12.59479 | -0.3049 | 12.59354 | -0.44623 | 12.5918 | 0.66803
12.74498 | 1.13885 | 12.74368 | -0.45615 | 12.74155 | 0.13265
12.89497 | 2.56322 | 12.89384 | 0.74659 | 12.89147 | -0.58437
13.04515 | 2.54227 | 13.04399 | -0.63248 | 13.04122 | 1.94105
13.19534 | 4.6004 | 13.19414 | 1.87483 | 13.19099 | -0.90797
13.34528 | -0.44413 | 13.34424 | 0.29796 | 13.34084 | 1.58436
13.49556 | -1.26738 | 13.49442 | 1.68534 | 13.49064 | 0.21192
13.64571 | 0.68552 | 13.64461 | 2.82623 | 13.64058 | -0.42551
13.79573 | 0.2379 | 13.79479 | 1.46453 | 13.79038 | 0.20504
13.94588 | -1.08393 | 13.94484 | 0.82458 | 13.94005 | -1.1226
14.09603 | -0.808 | 14.0949 | -0.49022 | 14.08999 | 0.99844
14.24605 | -0.31978 | 14.24495 | -0.41379 | 14.23979 | -1.30823
14.3962 | 0.9528 | 14.39513 | -1.04775 | 14.38946 | 0.58299
14.54635 | 1.57038 | 14.54532 | -0.85743 | 14.5394 | -0.55085
14.69637 | -2.95214 | 14.6955 | -0.72277 | 14.6892 | -0.74658
14.84665 | -2.55056 | 14.84555 | -0.85253 | 14.83914 | 0.83332
14.99654 | -2.17612 | 14.99561 | 1.18418 | 14.9888 | -0.36291

## (d)
Strain | Stress
% | MPa
| 6% |  | 10% |  | 14%
0 | 7.18285e-08 | 0 | 4.0223e-07 | 0 | 6.19087e-08
0.15 | 114.54472 | 0.15 | 127.79877 | 0.15 | 133.68272
0.29966 | 225.56363 | 0.3001 | 236.54887 | 0.29985 | 239.41708
0.44947 | 281.32262 | 0.44995 | 289.47234 | 0.4497 | 293.69237
0.59913 | 287.04526 | 0.5998 | 297.44212 | 0.59974 | 303.85553
0.74894 | 291.67786 | 0.7499 | 299.76073 | 0.74964 | 310.59598
0.89867 | 293.86316 | 0.89978 | 301.76762 | 0.89939 | 313.00903
1.04852 | 295.9349 | 1.04966 | 304.61334 | 1.04937 | 315.68981
1.19829 | 297.76209 | 1.19972 | 306.41885 | 1.19915 | 318.20436
1.34782 | 299.54736 | 1.3497 | 308.33643 | 1.34907 | 319.83872
1.49774 | 300.77189 | 1.4995 | 309.68486 | 1.49892 | 321.55183
1.64747 | 301.76235 | 1.64954 | 310.93523 | 1.64891 | 322.25002
1.7971 | 302.74057 | 1.79939 | 312.05425 | 1.79872 | 323.7479
1.94703 | 303.76597 | 1.94939 | 313.08572 | 1.94866 | 324.3971
2.09676 | 304.62017 | 2.09938 | 314.00336 | 2.09846 | 324.91155
2.24647 | 305.38528 | 2.24939 | 314.94201 | 2.24836 | 325.566
2.39622 | 306.13992 | 2.39925 | 315.75807 | 2.39838 | 325.34377
2.54606 | 306.76179 | 2.54925 | 316.15385 | 2.54818 | 325.40326
2.6957 | 307.51468 | 2.69913 | 316.57589 | 2.69815 | 324.3271
2.84559 | 307.97759 | 2.8491 | 317.05923 | 2.84788 | 324.13812
2.99522 | 308.08589 | 2.99901 | 317.61086 | 2.99786 | 323.37868
3.14495 | 308.40731 | 3.14902 | 317.13978 | 3.14776 | 322.44776
3.29468 | 308.38809 | 3.29891 | 317.66865 | 3.29767 | 320.44942
3.44461 | 307.81338 | 3.44881 | 317.60035 | 3.44755 | 317.28568
3.59421 | 306.74956 | 3.59874 | 317.22384 | 3.59736 | 314.36342
3.74405 | 304.66559 | 3.74876 | 317.00144 | 3.74726 | 309.63356
3.89385 | 303.3345 | 3.8987 | 315.35705 | 3.89704 | 305.73488
4.04364 | 302.79647 | 4.04848 | 314.45692 | 4.04696 | 300.06885
4.19333 | 302.0628 | 4.19858 | 313.07346 | 4.19694 | 297.35132
4.34306 | 299.97708 | 4.34852 | 311.5394 | 4.34684 | 293.89885
4.49268 | 299.42508 | 4.49836 | 310.61301 | 4.49667 | 289.82519
4.64242 | 297.45465 | 4.64832 | 308.57809 | 4.6465 | 283.6097
4.79236 | 296.293 | 4.79824 | 307.22265 | 4.79655 | 277.5202
4.94206 | 294.38022 | 4.94821 | 305.71311 | 4.94641 | 271.10173
5.09164 | 292.23161 | 5.09819 | 302.80259 | 5.09631 | 262.96489
5.24145 | 289.97994 | 5.24798 | 300.89376 | 5.24611 | 253.38268
5.39119 | 286.89678 | 5.39796 | 292.29179 | 5.39592 | 234.78696
5.54099 | 285.65128 | 5.54805 | 288.78236 | 5.54573 | 230.14634
5.69054 | 283.7909 | 5.69794 | 285.69497 | 5.69554 | 217.82035
5.84029 | 279.52164 | 5.84778 | 281.00521 | 5.84536 | 212.86301
5.99021 | 276.06465 | 5.99772 | 275.5747 | 5.99517 | 203.61327
6.13995 | 274.5484 | 6.14775 | 270.08464 | 6.14498 | 196.94457
6.28969 | 269.76207 | 6.29763 | 263.96589 | 6.29479 | 190.25662
6.43938 | 266.15136 | 6.4477 | 255.39544 | 6.4446 | 176.522
6.58903 | 260.71346 | 6.59772 | 246.61485 | 6.59442 | 169.20235
6.73865 | 254.11217 | 6.74763 | 234.06389 | 6.74423 | 161.5273
6.8885 | 250.17305 | 6.89751 | 227.18687 | 6.89404 | 153.60413
7.03831 | 245.42341 | 7.04743 | 214.05801 | 7.04385 | 146.18964
7.18814 | 240.28072 | 7.19733 | 204.16015 | 7.19366 | 135.55366
7.33796 | 233.32308 | 7.34721 | 195.06259 | 7.34347 | 128.87919
7.48755 | 213.90176 | 7.49713 | 187.03852 | 7.49329 | 122.52511
7.63722 | 209.98535 | 7.64712 | 177.72556 | 7.64347 | 112.73519
7.78699 | 204.04262 | 7.79713 | 170.51545 | 7.79367 | 104.60693
7.937 | 195.91459 | 7.94702 | 162.30558 | 7.94385 | 98.95472
8.0868 | 187.36209 | 8.09705 | 155.75727 | 8.09404 | 83.58311
8.23661 | 178.14753 | 8.247 | 147.87014 | 8.24422 | 68.83112
8.38653 | 165.60804 | 8.39714 | 129.77449 | 8.39441 | 52.80716
8.53639 | 141.96899 | 8.54734 | 123.13966 | 8.54441 | 21.36207
8.68626 | 121.42201 | 8.69755 | 113.94088 | 8.6946 | 19.24859
8.83593 | 99.98677 | 8.84778 | 103.59295 | 8.84479 | 7.97751
8.98567 | 88.14951 | 8.99801 | 93.56567 | 8.99497 | 7.77668
9.13566 | 77.85332 | 9.14827 | 84.91204 | 9.14517 | 0.33368
9.28542 | 70.8389 | 9.29853 | 66.16878 | 9.29535 | 0.14762
9.43516 | 58.16735 | 9.4488 | 56.88647 | 9.44554 | 0.02723
9.58515 | 50.20772 | 9.59899 | 50.80625 | 9.59573 | -0.26029
9.73489 | 40.64677 | 9.74919 | 41.05268 | 9.74591 | 1.43594
9.88486 | 38.44278 | 9.89936 | 37.47775 | 9.89611 | -2.01363
10.03461 | 34.89758 | 10.04952 | 33.29305 | 10.04629 | 2.16055
10.18458 | 34.87749 | 10.1997 | 28.95354 | 10.19648 | -2.6564
10.33433 | 29.89692 | 10.34984 | 25.02661 | 10.34647 | -0.09625
10.48427 | 28.94489 | 10.49993 | 20.58028 | 10.49667 | -3.64528
10.63424 | 26.71243 | 10.65005 | 16.56071 | 10.64686 | 2.90564
10.78398 | 25.85124 | 10.80011 | 11.97941 | 10.79704 | -1.7501
10.93395 | 24.11192 | 10.95019 | 10.29056 | 10.94723 | 0.06946
11.08392 | 21.23034 | 11.10026 | 4.27202 | 11.09741 | -0.09718
11.23366 | 18.82058 | 11.25033 | 2.38971 | 11.24761 | -0.03689
11.38362 | 18.70529 | 11.40038 | 1.98801 | 11.39779 | -3.14939
11.53357 | 15.93676 | 11.55058 | 2.57227 | 11.54798 | -1.02421
11.68352 | 11.83458 | 11.70087 | 0.89125 | 11.69817 | -2.16079
11.83347 | 12.39369 | 11.85094 | -0.53569 | 11.84835 | 1.24037
11.98318 | 10.52879 | 12.00122 | 2.67043 | 11.99854 | -3.54328
12.13312 | 10.12193 | 12.15146 | 0.2407 | 12.14854 | -1.6419
12.28306 | 9.15171 | 12.30175 | -0.09646 | 12.29873 | -1.20672
12.433 | 7.60506 | 12.45199 | -1.2913 | 12.44891 | -1.40762
12.5827 | 7.82525 | 12.60229 | 1.06819 | 12.59911 | 1.44508
12.73263 | 6.59581 | 12.75258 | -0.28411 | 12.7493 | 0.30197
12.88258 | 3.6454 | 12.90287 | -1.60719 | 12.89948 | 0.22543
13.03251 | 4.08008 | 13.05316 | 0.95448 | 13.04967 | -2.5844
13.18245 | 2.11753 | 13.20344 | 1.36748 | 13.19985 | 1.55948
13.33217 | -0.89067 | 13.35377 | 0.82731 | 13.35004 | -0.0654
13.48205 | 0.55188 | 13.50397 | 0.97226 | 13.50019 | 4.78883
13.63206 | -0.08055 | 13.6543 | 2.39696 | 13.65046 | 1.93214
13.78194 | -0.55584 | 13.80463 | -0.25072 | 13.8006 | 3.3658
13.93195 | -0.55825 | 13.95483 | -0.05675 | 13.95061 | 0.3373
14.08157 | 1.01026 | 14.10516 | 1.1546 | 14.10075 | 3.78018
14.23158 | -1.31934 | 14.25549 | -0.04757 | 14.25102 | 1.09638
14.38145 | 1.41955 | 14.40582 | -0.20193 | 14.40116 | 0.19423
14.53146 | 1.62338 | 14.55602 | 0.22993 | 14.5513 | 2.77186
14.68134 | 1.18231 | 14.70635 | 2.05652 | 14.70157 | 1.31172
14.83109 | -0.30686 | 14.85668 | 0.1812 | 14.85171 | 3.59142
14.98097 | 2.42225 | 15.00688 | -0.16425 | 15.00185 | -3.23065

## (e)
Strain | Stress
% | MPa
| 14% |  | 17% |  | 20%
0 | 7.78851e-07 | 0 | 1.10198e-07 | 0 | 1.35447e-07
0.15 | 132.63114 | 0.15 | 140.34294 | 0.15 | 164.56026
0.29991 | 241.13391 | 0.29962 | 258.70508 | 0.29998 | 269.30173
0.45002 | 291.15838 | 0.44948 | 304.69883 | 0.45002 | 313.58884
0.59983 | 301.69567 | 0.59919 | 315.32086 | 0.59981 | 323.93293
0.7498 | 306.84942 | 0.74901 | 322.0596 | 0.74984 | 330.99099
0.89981 | 309.81777 | 0.89888 | 326.58595 | 0.89969 | 337.05914
1.04975 | 313.03461 | 1.0486 | 329.97402 | 1.0497 | 341.04024
1.19974 | 314.96983 | 1.19845 | 333.18575 | 1.19966 | 344.27087
1.34967 | 317.47011 | 1.34826 | 335.83635 | 1.34952 | 347.08873
1.49967 | 319.16704 | 1.49806 | 337.98641 | 1.49944 | 349.27584
1.64956 | 321.08013 | 1.64784 | 340.21306 | 1.64945 | 351.54157
1.79944 | 322.26474 | 1.79759 | 342.04961 | 1.79935 | 352.29026
1.9494 | 323.80678 | 1.94737 | 340.30569 | 1.94929 | 352.81738
2.09941 | 324.95225 | 2.09715 | 342.81914 | 2.09923 | 353.90557
2.24943 | 325.99049 | 2.24701 | 342.413 | 2.24916 | 353.45528
2.39927 | 327.10703 | 2.39671 | 341.91423 | 2.39907 | 349.25976
2.54923 | 327.90188 | 2.54652 | 337.60521 | 2.54903 | 344.92128
2.69922 | 329.03543 | 2.69631 | 333.18396 | 2.69898 | 335.82085
2.84913 | 329.28052 | 2.84617 | 327.94866 | 2.8489 | 329.77236
2.99911 | 330.23877 | 2.9959 | 323.69486 | 2.99884 | 321.31698
3.14912 | 330.59449 | 3.14579 | 318.58246 | 3.14882 | 311.19982
3.29899 | 329.19372 | 3.29556 | 312.81276 | 3.29871 | 301.87425
3.44889 | 328.44483 | 3.4453 | 303.27734 | 3.44859 | 294.13539
3.59892 | 328.14697 | 3.59505 | 297.7392 | 3.59858 | 277.92865
3.74892 | 324.33101 | 3.74491 | 292.33645 | 3.74844 | 259.08988
3.89875 | 321.58563 | 3.89468 | 289.33492 | 3.89844 | 247.37528
4.04872 | 317.38842 | 4.04443 | 281.52738 | 4.04848 | 238.99673
4.19876 | 305.9099 | 4.19434 | 268.60211 | 4.1983 | 221.79471
4.34868 | 299.18176 | 4.34426 | 258.82799 | 4.34815 | 214.71342
4.49851 | 284.83362 | 4.49406 | 247.20486 | 4.4982 | 208.1932
4.64844 | 273.96784 | 4.64385 | 238.38196 | 4.64823 | 199.63954
4.79847 | 267.67542 | 4.79375 | 227.07056 | 4.79845 | 192.67261
4.94848 | 261.91233 | 4.94363 | 212.37287 | 4.9485 | 184.31372
5.0984 | 254.17319 | 5.09348 | 198.49815 | 5.09856 | 172.17814
5.24841 | 246.32511 | 5.24331 | 187.18318 | 5.24862 | 162.78145
5.39835 | 236.98435 | 5.393 | 173.02559 | 5.39885 | 157.59011
5.5483 | 227.29637 | 5.54276 | 170.17529 | 5.54889 | 148.42338
5.69829 | 217.07736 | 5.69261 | 165.14929 | 5.69895 | 136.47292
5.84818 | 211.73638 | 5.84235 | 157.94028 | 5.84918 | 114.23537
5.99812 | 204.81591 | 5.99206 | 153.67543 | 5.99922 | 100.99802
6.14805 | 197.53632 | 6.1419 | 145.67711 | 6.14929 | 80.50516
6.29799 | 188.68064 | 6.29161 | 132.12677 | 6.29951 | 68.7089
6.44788 | 183.49965 | 6.44145 | 120.18069 | 6.44953 | 63.5399
6.5978 | 177.45232 | 6.59116 | 99.29414 | 6.59958 | 60.16507
6.74789 | 174.32568 | 6.7409 | 86.94565 | 6.74979 | 55.13473
6.89772 | 166.58994 | 6.89067 | 75.59881 | 6.89982 | 49.0555
7.04756 | 162.59629 | 7.04041 | 67.38691 | 7.04987 | 42.82314
7.19722 | 156.52616 | 7.19025 | 61.81404 | 7.20008 | 36.38673
7.34697 | 150.9583 | 7.33996 | 55.94512 | 7.35014 | 30.71437
7.49659 | 140.67393 | 7.48982 | 51.2736 | 7.50017 | 24.78399
7.64646 | 135.53549 | 7.63999 | 45.80974 | 7.64989 | 10.16175
7.79645 | 128.7311 | 7.79012 | 44.86297 | 7.79959 | 3.61968
7.94632 | 118.74748 | 7.94036 | 40.42071 | 7.94929 | 2.93558
8.09637 | 102.26397 | 8.09061 | 36.40846 | 8.099 | 5.66132
8.24641 | 88.39409 | 8.24086 | 34.91036 | 8.2487 | 0.0537
8.3963 | 75.019 | 8.39125 | 30.5691 | 8.39842 | -2.81124
8.54634 | 61.30793 | 8.54149 | 25.84824 | 8.54828 | -2.23394
8.69638 | 51.03326 | 8.69175 | 26.88746 | 8.69798 | -4.24638
8.84642 | 42.99269 | 8.84199 | 23.18463 | 8.84769 | -1.5347
8.99606 | 39.26387 | 8.99225 | 22.69227 | 8.99739 | 3.6378
9.1458 | 33.415 | 9.14246 | 20.93446 | 9.14711 | -2.18714
9.29555 | 30.44632 | 9.29257 | 17.67899 | 9.29682 | 3.01454
9.44514 | 26.99238 | 9.44279 | 15.84351 | 9.44654 | 1.24397
9.59488 | 24.99709 | 9.59287 | 13.25447 | 9.59625 | -0.81639
9.74462 | 22.70053 | 9.74309 | 13.92613 | 9.74595 | -4.98428
9.89421 | 23.16485 | 9.89328 | 12.40775 | 9.89566 | -1.97256
10.04396 | 22.57782 | 10.04335 | 12.77273 | 10.04538 | -2.9725
10.19369 | 19.94868 | 10.1936 | 3.68358 | 10.19509 | -3.49004
10.34343 | 17.73808 | 10.34383 | 3.05547 | 10.34481 | -3.06584
10.49302 | 19.67908 | 10.49389 | 1.05857 | 10.49452 | -0.80825
10.64276 | 20.04128 | 10.64421 | 2.59086 | 10.64423 | 3.64898
10.79251 | 15.86413 | 10.79444 | 1.40265 | 10.79393 | 3.01372
10.9421 | 14.17903 | 10.94463 | 0.17559 | 10.94365 | 5.26231
11.09184 | 12.63716 | 11.09487 | 2.1178 | 11.09336 | 0.37634
11.24159 | 9.78484 | 11.24505 | -1.19279 | 11.24308 | 1.0547
11.39117 | 8.31428 | 11.39524 | 2.59024 | 11.39279 | -3.60526
11.54092 | 8.19129 | 11.54548 | -0.11891 | 11.5425 | 0.65971
11.69065 | 7.77309 | 11.69567 | 1.94113 | 11.69222 | -0.36207
11.84039 | 8.16285 | 11.84583 | 2.43539 | 11.84193 | 1.44208
11.99016 | 1.90012 | 11.99606 | -1.25747 | 11.99163 | 1.97102
12.14032 | 1.51054 | 12.14624 | 0.81716 | 12.14135 | 3.28402
12.2906 | 3.38381 | 12.29648 | 0.30532 | 12.29106 | 0.24671
12.44054 | 2.70509 | 12.44662 | 1.35847 | 12.44077 | -0.40087
12.59056 | 1.07704 | 12.59681 | 0.78612 | 12.59049 | 0.01719
12.74038 | -0.78107 | 12.74701 | 1.17637 | 12.7402 | -1.01653
12.88997 | 0.12844 | 12.8972 | -1.84427 | 12.88992 | -1.47428
13.0397 | -1.7508 | 13.0474 | -1.06171 | 13.03962 | 0.55131
13.18945 | -1.76702 | 13.19763 | 0.25291 | 13.18933 | -2.33341
13.33922 | -3.43234 | 13.34796 | 1.82525 | 13.33904 | -2.14992
13.48873 | -2.3916 | 13.4981 | -0.66693 | 13.48869 | -0.37786
13.6385 | -1.78348 | 13.64825 | -0.65609 | 13.63841 | -0.52147
13.78827 | 1.45687 | 13.7984 | -3.34491 | 13.78812 | -1.16749
13.93791 | -0.13637 | 13.94869 | -1.30434 | 13.93783 | -1.35417
14.08755 | 2.04341 | 14.09884 | 1.15326 | 14.08755 | -0.20549
14.23732 | 2.09202 | 14.24912 | -0.81906 | 14.23726 | -1.68796
14.38696 | 1.11806 | 14.39927 | 0.32428 | 14.38697 | -1.22315
14.53673 | -0.58696 | 14.54942 | -1.97554 | 14.53669 | -1.29722
14.68637 | 0.63813 | 14.6997 | 0.57893 | 14.68667 | 0.88161
14.83601 | 0.63265 | 14.84985 | -2.42434 | 14.83638 | 1.49701
14.98565 | -1.69014 | 15 | 0.36013 | 14.98583 | 0.83898

## (f)
0 | 6.98148e-09 | 0 | 4.55884e-09 | 0 | 4.63465e-09
0.15 | 101.25021 | 0.15 | 105.93021 | 0.15 | 124.52782
0.29998 | 229.00711 | 0.29971 | 222.64247 | 0.30014 | 229.88027
0.44971 | 271.75359 | 0.44956 | 277.86414 | 0.45008 | 277.44195
0.59978 | 280.75945 | 0.5992 | 283.52359 | 0.59993 | 289.61179
0.74955 | 282.98355 | 0.74911 | 285.2379 | 0.74991 | 293.24028
0.89942 | 285.87353 | 0.89882 | 290.22687 | 0.89986 | 295.26059
1.04939 | 288.40041 | 1.0486 | 290.40955 | 1.04986 | 298.47334
1.19915 | 288.79146 | 1.19838 | 293.02529 | 1.19971 | 300.07112
1.34917 | 291.58757 | 1.34824 | 293.71532 | 1.34973 | 301.92434
1.49897 | 291.96105 | 1.49789 | 295.62068 | 1.49968 | 303.11558
1.64898 | 293.40544 | 1.64771 | 296.54285 | 1.6495 | 304.58025
1.79876 | 293.85841 | 1.79751 | 297.41955 | 1.79955 | 305.64797
1.94877 | 295.18136 | 1.94738 | 298.51682 | 1.94938 | 306.78405
2.09858 | 295.86961 | 2.09709 | 299.35842 | 2.09945 | 307.68307
2.24854 | 296.89418 | 2.24686 | 300.14378 | 2.24944 | 308.63886
2.39843 | 297.39069 | 2.39658 | 300.95666 | 2.39926 | 309.41957
2.54823 | 298.18279 | 2.54649 | 301.74521 | 2.54929 | 310.301
2.69822 | 298.64774 | 2.69618 | 302.47952 | 2.69928 | 311.11648
2.84814 | 299.49656 | 2.84594 | 303.06904 | 2.84913 | 311.874
2.99805 | 299.93275 | 2.99583 | 303.76266 | 2.99908 | 312.4988
3.14791 | 300.69169 | 3.14556 | 304.25804 | 3.14906 | 313.1324
3.29778 | 301.00645 | 3.29536 | 304.92733 | 3.29907 | 313.7636
3.44762 | 301.67033 | 3.44517 | 305.29748 | 3.44906 | 314.39479
3.59758 | 301.95433 | 3.59486 | 305.93805 | 3.59893 | 314.92645
3.74737 | 302.58066 | 3.7447 | 306.26871 | 3.74881 | 315.4893
3.89737 | 302.88184 | 3.89451 | 306.91247 | 3.89878 | 315.84907
4.04722 | 303.42269 | 4.04432 | 307.23635 | 4.04877 | 316.24162
4.19712 | 303.75063 | 4.19414 | 307.78438 | 4.1987 | 316.49625
4.34697 | 304.15367 | 4.34399 | 308.03846 | 4.34871 | 316.10251
4.49697 | 304.50678 | 4.49369 | 308.51071 | 4.49875 | 316.68853
4.64687 | 304.83233 | 4.6435 | 308.68581 | 4.64866 | 316.45388
4.79674 | 305.19183 | 4.79327 | 309.10183 | 4.79851 | 316.5874
4.94662 | 305.44427 | 4.94311 | 309.41693 | 4.94858 | 316.38473
5.09645 | 305.83493 | 5.0929 | 309.60998 | 5.09856 | 316.72331
5.24629 | 306.04224 | 5.24261 | 309.76473 | 5.24835 | 316.34795
5.39622 | 306.31626 | 5.39239 | 310.03995 | 5.39838 | 316.36274
5.54624 | 306.58509 | 5.54204 | 310.15123 | 5.54837 | 316.20644
5.69596 | 306.79 | 5.69189 | 310.3044 | 5.69832 | 315.52847
5.84589 | 307.10236 | 5.84165 | 310.62428 | 5.84834 | 315.29382
5.99589 | 307.20702 | 5.99146 | 310.49744 | 5.99813 | 314.61305
6.14578 | 307.39596 | 6.14131 | 310.26172 | 6.14816 | 314.34523
6.29552 | 307.38517 | 6.29107 | 310.58719 | 6.29803 | 313.03366
6.44547 | 307.34363 | 6.44086 | 310.52497 | 6.44809 | 312.00152
6.59541 | 307.27453 | 6.59059 | 310.18514 | 6.59808 | 310.12272
6.74537 | 307.28211 | 6.74033 | 310.07345 | 6.74797 | 309.43196
6.89524 | 307.42392 | 6.89012 | 309.35989 | 6.898 | 307.31171
7.04524 | 307.19903 | 7.03999 | 309.29727 | 7.04799 | 304.8221
7.19503 | 307.26374 | 7.18983 | 308.62439 | 7.19783 | 302.98287
7.34491 | 307.2957 | 7.33956 | 307.39948 | 7.34766 | 301.0481
7.4949 | 306.68974 | 7.48939 | 306.68751 | 7.49747 | 298.66282
7.64466 | 307.02208 | 7.63895 | 304.92574 | 7.64762 | 294.74492
7.79459 | 306.69174 | 7.78872 | 303.17792 | 7.7978 | 289.48547
7.94453 | 306.64979 | 7.93878 | 301.55336 | 7.94813 | 280.76543
8.09445 | 306.40494 | 8.08905 | 298.22047 | 8.09828 | 275.43843
8.24446 | 306.09696 | 8.23938 | 283.09003 | 8.24845 | 265.67505
8.39446 | 305.99031 | 8.38972 | 276.44419 | 8.39878 | 252.40711
8.54445 | 305.12791 | 8.54005 | 269.37675 | 8.54894 | 241.07953
8.69437 | 304.94617 | 8.69037 | 259.80725 | 8.69911 | 229.24747
8.8443 | 304.25952 | 8.8407 | 247.93472 | 8.84926 | 213.15213
8.99428 | 303.47901 | 8.99104 | 239.52032 | 8.99961 | 187.95659
9.14404 | 302.35817 | 9.14137 | 227.52693 | 9.14942 | 145.61478
9.29387 | 301.82971 | 9.2917 | 218.31402 | 9.29872 | 118.32058
9.44385 | 300.43565 | 9.44202 | 207.90331 | 9.44819 | 101.75794
9.5935 | 298.20396 | 9.59219 | 195.59961 | 9.59766 | 80.52387
9.74348 | 294.18196 | 9.74171 | 182.62941 | 9.74713 | 71.43686
9.89337 | 288.19509 | 9.89108 | 165.3168 | 9.89661 | 61.6559
10.04313 | 280.19264 | 10.04061 | 146.65005 | 10.0459 | 53.3396
10.19293 | 272.39669 | 10.19014 | 122.13957 | 10.19537 | 46.66945
10.3425 | 259.95162 | 10.33966 | 103.70496 | 10.34484 | 34.50289
10.4921 | 244.18078 | 10.48917 | 83.94653 | 10.49432 | 28.87607
10.64199 | 230.77345 | 10.6387 | 69.3027 | 10.64379 | 24.06642
10.79187 | 221.03062 | 10.78822 | 57.26743 | 10.79308 | 9.28904
10.94176 | 204.89109 | 10.93775 | 51.27812 | 10.94255 | 1.84968
11.09164 | 188.27143 | 11.08728 | 41.21203 | 11.09203 | 0.11029
11.24152 | 170.64158 | 11.2368 | 30.64546 | 11.2415 | -3.407
11.39141 | 155.64527 | 11.38631 | 23.09982 | 11.39097 | -1.97027
11.54145 | 142.07776 | 11.53598 | 21.43043 | 11.54026 | 1.74787
11.69134 | 123.39857 | 11.68548 | 15.53907 | 11.68973 | 3.05117
11.84148 | 100.23482 | 11.83531 | 10.0061 | 11.83921 | 3.17869
11.99191 | 78.92809 | 11.98524 | 10.11267 | 11.98868 | -1.49962
12.14219 | 62.98509 | 12.13512 | 7.24569 | 12.13813 | -0.21867
12.29214 | 49.79546 | 12.28509 | 5.95098 | 12.28744 | 1.12819
12.44178 | 33.31517 | 12.43506 | -1.70074 | 12.43692 | 4.48378
12.59142 | 30.84541 | 12.58474 | 0.22433 | 12.58639 | 1.41578
12.74105 | 25.60147 | 12.73457 | -3.02959 | 12.73584 | 3.42019
12.89069 | 19.42683 | 12.8844 | 2.6646 | 12.88531 | 1.37278
13.04028 | 16.43148 | 13.03412 | -0.89093 | 13.03463 | -0.37442
13.19048 | 10.32203 | 13.18393 | -1.68457 | 13.1841 | 2.17884
13.34065 | 6.85454 | 13.3337 | 1.32965 | 13.33357 | -1.8543
13.49085 | 5.62601 | 13.48328 | -0.48652 | 13.48302 | -0.93988
13.64436 | 1.1937 | 13.63329 | -0.41841 | 13.6325 | -0.59997
13.79394 | 0.4139 | 13.78299 | 1.78977 | 13.78181 | -0.65983
13.9436 | -1.31485 | 13.93306 | -0.58117 | 13.93128 | 1.38309
14.09317 | -1.8281 | 14.08315 | -4.35422 | 14.08073 | 0.36619
14.24279 | 1.46186 | 14.23321 | 1.41145 | 14.23021 | -0.16147
14.39243 | -0.35435 | 14.3833 | -1.27777 | 14.37968 | -0.01251
14.54208 | 0.30726 | 14.53337 | -0.96716 | 14.52899 | 3.996
14.6916 | 0.84147 | 14.68345 | 0.09398 | 14.67844 | -0.85814
14.84128 | 0.69857 | 14.83352 | -3.19852 | 14.82791 | 0.80227
14.99068 | 1.62198 | 14.98346 | -0.03216 | 14.97729 | -2.68311
14.84202 | 0.66712
14.99156 | 0.79549