## (b)
| UTS |  |  | Toughness
| MPa |  | MPa
| UTS tested | 5% of UTS | UTS predicted | Toughness tested | 5% of Toughness | Toughness predicted
|  | B*(5)/100 |  |  | E*(5)/100
Point1 | 377.68069 | 18.88403 | 388.19655 | 14.2584 | 0.71292 | 13.45916
Point2 | 306.33942 | 15.31697 | 306.7726 | 27.70846 | 1.38542 | 27.77179
Point3 | 342.52984 | 17.12649 | 346.1078 | 17.97856 | 0.89893 | 17.60122